## Sheet1
Si/％ | Mn/％ | Zn/％ | Fe/％ | Cu/％ | Mg/％ | Ti/％ | Cr/％ | Ag% | Zr/％ | RE/％ | Processing（T6:1),(T74:2),(RRA:3) | Strain rate/10-6 | H2O2(0, No; 1, Yes) | Enlongation in the airl/%
0.16 | 0.1 | 5.87 | 0.11 | 2.42 | 2.07 | 0.05 | 0 | 0 | 0.1 | 0 | 3 | 1 | 0 | 13.3
0.16 | 0.1 | 5.87 | 0.11 | 2.42 | 2.07 | 0.05 | 0 | 0 | 0.1 | 0 | 2 | 1 | 0 | 14.2
0 | 0 | 8.1 | 0 | 2.3 | 2.05 | 0 | 0 | 0 | 0.12 | 0.2 | 3 | 1 | 0 | 7.9
0.07 | 0 | 6.2 | 0.01 | 2 | 1.8 | 0.04 | 0 | 0 | 0.04 | 0 | 1 | 5 | 0 | 8.8
0.07 | 0 | 6.2 | 0.01 | 2 | 1.8 | 0.04 | 0 | 0 | 0.04 | 0 | 3 | 5 | 0 | 9.2
0 | 0 | 7.5 | 0 | 1.5 | 1.6 | 0 | 0 | 0 | 0.13 | 0 | 1 | 6.67 | 0 | 11.7
0.27 | 0 | 5.13 | 0.12 | 1.42 | 2.58 | 0 | 0.21 | 0 | 0 | 0 | 3 | 2 | 1 | 19.3
0.15 | 0.8 | 0 | 0.2 | 0.15 | 5.7 | 0.07 | 0.03 | 0 | 0.15 | 0 | 1 | 3.3 | 0 | 22
0.05 | 0 | 0 | 0.07 | 4.1 | 0 | 0.03 | 0 | 0 | 0 | 0 | 1 | 1 | 0 | 7.1
0.28 | 0.64 | 0.07 | 0.23 | 0.04 | 4.5 | 0.026 | 0.11 | 0 | 0 | 0 | 1 | 50 | 0 | 9.4
0 | 0 | 6.69 | 0 | 0.22 | 1.32 | 0 | 0 | 0 | 0.01 | 0 | 3 | 1.2 | 0 | 8.6
0 | 0 | 6.69 | 0 | 0.22 | 1.32 | 0 | 0 | 0 | 0.01 | 0 | 2 | 1.2 | 0 | 6.63
0.35 | 0.5 | 4.5 | 0.4 | 0.2 | 1.2 | 0 | 0.3 | 0 | 0.14 | 0 | 2 | 0.5 | 0 | 14.2
0.066 | 0 | 5.97 | 0.17 | 2.56 | 2.21 | 0 | 0 | 0 | 0 | 0 | 2 | 0.1 | 0 | 13.5
0.6 | 0 | 7.98 | 0.08 | 1.64 | 1.66 | 0 | 0 | 0 | 0 | 0 | 2 | 0.1 | 0 | 8.4
0.066 | 0 | 5.97 | 0.17 | 2.56 | 2.21 | 0 | 0 | 0 | 0 | 0 | 3 | 0.1 | 0 | 15
0.6 | 0 | 7.34 | 0.1 | 1.43 | 1.55 | 0 | 0 | 0 | 0 | 0 | 3 | 0.1 | 0 | 8
0.6 | 0 | 7.98 | 0.08 | 1.64 | 1.66 | 0 | 0 | 0 | 0 | 0 | 3 | 0.1 | 0 | 10.2
0 | 0 | 0 | 0 | 0 | 4 | 0 | 0 | 0 | 0.08 | 0.8 | 1 | 1 | 0 | 8
0.041 | 0.34 | 4.33 | 0.067 | 0.12 | 1.14 | 0.091 | 0.15 | 0 | 0.15 | 0 | 2 | 6.67 | 0 | 7.1
0.09 | 0.67 | 0.01 | 0.05 | 0.02 | 4.46 | 0.01 | 0.1 | 0 | 0 | 0 | 2 | 4 | 0 | 28.6
0.03 | 0 | 5.82 | 0 | 2.14 | 2.22 | 0 | 0 | 0 | 0.11 | 0 | 1 | 1 | 0 | 11
0.03 | 0 | 5.82 | 0 | 2.14 | 2.22 | 0 | 0 | 0 | 0.11 | 0 | 3 | 1 | 0 | 13
0.02 | 0 | 7.5 | 0.06 | 1.5 | 1.6 | 0 | 0 | 0 | 0.12 | 0 | 3 | 0.33 | 1 | 14
0.02 | 0 | 7.5 | 0.06 | 1.5 | 1.6 | 0 | 0 | 0 | 0.12 | 0 | 1 | 0.33 | 1 | 13.6
0.12 | 0.1 | 6.2 | 0.15 | 2.23 | 0 | 0 | 0 | 0 | 0.1 | 0 | 3 | 1 | 0 | 9.1
0.02 | 0.01 | 8.46 | 0.04 | 1.565 | 2.84 | 0.01 | 0.22 | 0 | 0 | 0 | 1 | 6 | 0 | 10.8
0.04 | 0.01 | 5.42 | 0.21 | 1.44 | 2.38 | 0.03 | 0.19 | 0 | 0 | 0 | 1 | 6 | 0 | 12
0.02 | 0.01 | 5.8 | 0.08 | 1.53 | 2.24 | 0.02 | 0.19 | 0 | 0 | 0 | 1 | 4 | 1 | 17.1
0.02 | 0.01 | 5.8 | 0.08 | 1.53 | 2.24 | 0.02 | 0.19 | 0 | 0 | 0 | 3 | 4 | 1 | 10.2
0.02 | 0.01 | 5.96 | 0.09 | 1.54 | 2.18 | 0.01 | 0.21 | 0 | 0 | 0 | 1 | 4 | 1 | 16
0.02 | 0.01 | 5.8 | 0.08 | 1.53 | 2.24 | 0.02 | 0.19 | 0 | 0 | 0 | 2 | 4 | 1 | 13.9
0.02 | 0.01 | 5.96 | 0.09 | 1.54 | 2.18 | 0.01 | 0.21 | 0 | 0 | 0 | 2 | 4 | 1 | 10.8
0.11 | 0.32 | 5.41 | 0.18 | 0.33 | 1.98 | 0 | 0 | 0 | 0.1 | 0.25 | 1 | 5 | 0 | 19.4
0.04 | 0.02 | 5.4 | 0.12 | 1.56 | 2.2 | 0.039 | 0.22 | 0 | 0 | 0 | 1 | 1 | 0 | 22
0.04 | 0.02 | 5.4 | 0.12 | 1.56 | 2.2 | 0.039 | 0.22 | 0 | 0 | 0 | 1 | 100 | 0 | 22
0.41 | 0.31 | 5.72 | 0.49 | 1.6 | 2.53 | 0.19 | 0.21 | 0 | 0 | 0 | 1 | 2 | 0 | 11.2
0.006 | 0.0008 | 8.24 | 0.012 | 2.07 | 2.15 | 0.0003 | 0.0005 | 0 | 0.13 | 0 | 3 | 2.2 | 0 | 13.9
0.071 | 0.0011 | 8.21 | 0.144 | 2.11 | 2.02 | 0.0006 | 0.0002 | 0 | 0.14 | 0 | 3 | 2.2 | 0 | 6.5
0.024 | 0.001 | 8.24 | 0.041 | 2.17 | 2.29 | 0.0006 | 0 | 0 | 0.12 | 0 | 3 | 2.2 | 0 | 11
0.1 | 0.05 | 8.18 | 0.1 | 1.72 | 2.18 | 0.05 | 0.05 | 0 | 0.11 | 0 | 1 | 1 | 0 | 14.2
0.05 | 0.29 | 0 | 0.15 | 5.8 | 0.22 | 0.06 | 0 | 0 | 0.22 | 0 | 1 | 6.6 | 0 | 12
0.06 | 0 | 6.3 | 0.09 | 1.55 | 2.3 | 0 | 0 | 0 | 0.14 | 0 | 2 | 1 | 0 | 10
0.12 | 1 | 6.2 | 0.15 | 2.3 | 2.25 | 0 | 0.04 | 0 | 0 | 0 | 2 | 0.5 | 0 | 11
0.06 | 0 | 6.3 | 0.09 | 1.55 | 2.35 | 0 | 0 | 0 | 0.14 | 0 | 1 | 1 | 0 | 13.7
0.06 | 0 | 6.3 | 0.09 | 1.55 | 2.35 | 0 | 0 | 0 | 0.14 | 0 | 3 | 1 | 0 | 14.8
0.06 | 0 | 6.3 | 0.09 | 1.55 | 2.35 | 0 | 0 | 0 | 0.14 | 0 | 2 | 1 | 0 | 13.6
0 | 0.1 | 5.75 | 0.14 | 1.8 | 2.35 | 0.05 | 0.05 | 0 | 0.13 | 0 | 3 | 0.5 | 0 | 14.5
0 | 0.1 | 5.75 | 0.14 | 1.8 | 2.35 | 0.05 | 0.05 | 0 | 0.13 | 0 | 1 | 0.5 | 0 | 16.7
0 | 0.1 | 5.75 | 0.14 | 1.8 | 2.35 | 0.05 | 0.05 | 0 | 0.13 | 0 | 2 | 0.5 | 0 | 16.8
0.05 | 0 | 6.3 | 0.1 | 2.3 | 2.4 | 0 | 0 | 0 | 0.12 | 0 | 1 | 3.3 | 0 | 9.35
0.08 | 0.3 | 5.2 | 0.35 | 0.12 | 2.3 | 0 | 0 | 0 | 0.13 | 0 | 1 | 3.3 | 0 | 11.4
0.082 | 0.004 | 7.91 | 0.096 | 2.42 | 1.98 | 0.014 | 0.004 | 0 | 0.12 | 0 | 3 | 1 | 0 | 11.6
0.5 | 0.6 | 0.25 | 0.5 | 4.35 | 1.5 | 0.15 | 0.1 | 0 | 0 | 0 | 1 | 0.08 | 0 | 20
0.5 | 0.6 | 0.25 | 0.5 | 4.35 | 1.5 | 0.15 | 0.1 | 0 | 0 | 0 | 1 | 0.5 | 0 | 24
0.5 | 0.6 | 0.25 | 0.5 | 4.35 | 1.5 | 0.15 | 0.1 | 0 | 0 | 0 | 1 | 1 | 0 | 17
0 | 0.35 | 5.42 | 0 | 0 | 1.98 | 0 | 0 | 0 | 0.12 | 0.24 | 1 | 1 | 0 | 18.6
0 | 0.35 | 5.42 | 0 | 0 | 1.98 | 0 | 0 | 0 | 0.12 | 0.12 | 1 | 1 | 0 | 16.8
0 | 0.35 | 5.42 | 0 | 0 | 1.98 | 0 | 0 | 0 | 0 | 0 | 1 | 1 | 0 | 14.9
0.14 | 0.29 | 4.15 | 0.15 | 0.017 | 1.27 | 0.35 | 0.2 | 0 | 0.1 | 0 | 1 | 1 | 0 | 23
0.14 | 0.29 | 4.15 | 0.15 | 0.017 | 1.27 | 0.035 | 0.2 | 0 | 0.1 | 0 | 1 | 1 | 0 | 21
0 | 0 | 8.15 | 0.15 | 2.46 | 1.97 | 0 | 0.04 | 0 | 0.13 | 0 | 1 | 1 | 0 | 14.5
0 | 0 | 8.15 | 0.15 | 2.46 | 1.97 | 0 | 0.04 | 0 | 0.13 | 0 | 3 | 1 | 0 | 11.9
0 | 0 | 8.15 | 0.15 | 2.46 | 1.97 | 0 | 0.04 | 0 | 0.13 | 0 | 2 | 1 | 0 | 12.5
0.25 | 0.64 | 0 | 0.25 | 0 | 4.38 | 0 | 0 | 0 | 0 | 0 | 1 | 1 | 0 | 25.6
0.13 | 0.35 | 4.35 | 0.15 | 0.12 | 2.4 | 0.12 | 0.2 | 0 | 0.1 | 0 | 1 | 0.5 | 0 | 12.1
0.09 | 0.03 | 5.91 | 0.17 | 1.5 | 2.4 | 0 | 0.18 | 0 | 0 | 0 | 3 | 1 | 0 | 9.2
0 | 0 | 6.1 | 0 | 1.8 | 2.5 | 0.04 | 0.25 | 0 | 0 | 0 | 2 | 5 | 0 | 15.2
0 | 0 | 6.1 | 0 | 1.8 | 2.5 | 0.04 | 0.25 | 0 | 0 | 0 | 1 | 5 | 0 | 16
0 | 0 | 6.36 | 0 | 1.71 | 2.26 | 0 | 0 | 0 | 0.16 | 0.18 | 2 | 1.33 | 0 | 10.7
0 | 0 | 6.22 | 0 | 2.04 | 2.31 | 0 | 0 | 0 | 0.1 | 0 | 2 | 1.33 | 0 | 16.4
0.06 | 0 | 6.3 | 0.09 | 1.55 | 2.35 | 0 | 0 | 0 | 0.14 | 0 | 1 | 10 | 0 | 12
0.06 | 0 | 6.3 | 0.09 | 1.55 | 2.35 | 0 | 0 | 0 | 0.14 | 0 | 1 | 1 | 0 | 8.6
0.06 | 0 | 6.3 | 0.09 | 1.55 | 2.3 | 0 | 0 | 0 | 0.14 | 0 | 1 | 1 | 0 | 14
0.07 | 0.62 | 0 | 0.12 | 0 | 4.46 | 0 | 0.08 | 0 | 0 | 0 | 1 | 10 | 1 | 12.1
0.1 | 0.02 | 5.5 | 0.21 | 1.8 | 2.4 | 0 | 0.19 | 0 | 0 | 0 | 1 | 0.694 | 0 | 21.5
0.46 | 0.01 | 0.01 | 0.03 | 0.34 | 0.7 | 0 | 0 | 0 | 0 | 0 | 2 | 0.55 | 0 | 7.4
0.44 | 0.01 | 0.01 | 0.02 | 0.01 | 0.7 | 0 | 0 | 0 | 0 | 0 | 2 | 0.55 | 0 | 5.7
1.09 | 0.01 | 0.01 | 0.21 | 0.01 | 0.74 | 0 | 0.21 | 0 | 0 | 0 | 1 | 0.55 | 0 | 16
1.07 | 0.01 | 0.01 | 0.03 | 0.01 | 0.7 | 0 | 0 | 0 | 0 | 0 | 1 | 0.55 | 0 | 6.5
0.46 | 0.01 | 0.01 | 0.03 | 0.34 | 0.7 | 0 | 0 | 0 | 0 | 0 | 1 | 0.55 | 0 | 6.2
0.09 | 0.34 | 5.42 | 0.19 | 0.3 | 1.98 | 0 | 0 | 0 | 0.1 | 0.1 | 1 | 6.67 | 0 | 16
0.3 | 0.3 | 6.2 | 0.35 | 0.2 | 0.6 | 0.2 | 0.2 | 0 | 0.1 | 0 | 1 | 0.95 | 0 | 14.5
0.3 | 0.3 | 6.2 | 0.35 | 0.2 | 0.6 | 0.2 | 0.2 | 0 | 0.1 | 0 | 3 | 0.95 | 0 | 14
0.05 | 0 | 6.3 | 0.1 | 2.3 | 2.4 | 0 | 0 | 0 | 0.12 | 0 | 1 | 2.5 | 0 | 9.35
0.05 | 0 | 6.3 | 0.1 | 2.3 | 2.4 | 0 | 0 | 0 | 0.12 | 0 | 2 | 2.5 | 0 | 13.2
0.05 | 0 | 6.3 | 0.1 | 2.3 | 2.4 | 0 | 0 | 0 | 0.12 | 0 | 1 | 3.3 | 0 | 9.35
0.05 | 0 | 6.3 | 0.1 | 2.3 | 2.4 | 0 | 0 | 0 | 0.12 | 0 | 3 | 3.3 | 0 | 12.46
0.08 | 0.3 | 5.2 | 0.035 | 0.12 | 2.3 | 0 | 0 | 0 | 0.13 | 0 | 1 | 2.5 | 0 | 11.6
0.08 | 0.3 | 5.2 | 0.035 | 0.12 | 2.3 | 0 | 0 | 0 | 0.13 | 0 | 2 | 2.5 | 0 | 13.38
0.07 | 0.62 | 0 | 0.12 | 0 | 4.46 | 0 | 0.08 | 0 | 0 | 0 | 1 | 50 | 0 | 12.1
0.261 | 0 | 5.615 | 0.106 | 2.068 | 1.912 | 0 | 0 | 0 | 0.09 | 0 | 2 | 1 | 0 | 13.7
0 | 0.3 | 5.4 | 0 | 0.35 | 2 | 0 | 0 | 0 | 0 | 0 | 1 | 1.33 | 0 | 12.5
0 | 0.32 | 5.7 | 0 | 0.33 | 1.98 | 0 | 0 | 0 | 0.1 | 0.25 | 1 | 1.33 | 0 | 18.8
0 | 0.32 | 5.66 | 0 | 0.32 | 1.88 | 0 | 0 | 0 | 0.1 | 0.1 | 1 | 1.33 | 0 | 16.3
0.04 | 0 | 6.06 | 0.08 | 2.12 | 2.2 | 0 | 0 | 0 | 0.11 | 0 | 2 | 1 | 0 | 13.2
0.11 | 0.1 | 5.41 | 0.16 | 1.49 | 2.54 | 0.1 | 0.22 | 0 | 0 | 0 | 1 | 2500 | 0 | 8.2
0.11 | 0.1 | 5.41 | 0.16 | 1.49 | 2.54 | 0.1 | 0.22 | 0 | 0 | 0 | 1 | 500 | 0 | 9.1
0.11 | 0.1 | 5.41 | 0.16 | 1.49 | 2.54 | 0.1 | 0.22 | 0 | 0 | 0 | 1 | 50 | 0 | 9.1
0.05 | 0.27 | 0 | 0.12 | 5.95 | 0 | 0.06 | 0 | 0 | 0.1 | 0 | 1 | 1 | 0 | 22
0.02 | 0.01 | 5.8 | 0.08 | 1.53 | 2.24 | 0.02 | 0.19 | 0 | 0 | 0 | 3 | 4 | 0 | 10.1
0.02 | 0.01 | 5.8 | 0.08 | 1.53 | 2.24 | 0.02 | 0.19 | 0 | 0 | 0 | 2 | 4 | 0 | 10.8
0.11 | 0 | 6.18 | 0.1 | 2.21 | 2.2 | 0 | 0 | 0 | 0.13 | 0 | 1 | 2 | 0 | 8.6
0.11 | 0 | 6.18 | 0.1 | 2.21 | 2.2 | 0 | 0 | 0 | 0.13 | 0 | 2 | 2 | 0 | 9.1
0.11 | 0 | 6.18 | 0.1 | 2.21 | 2.2 | 0 | 0 | 0 | 0.13 | 0 | 2 | 1 | 0 | 6.6
0 | 0.39 | 4.56 | 0 | 0 | 1.59 | 0.08 | 0.21 | 0 | 0.18 | 0.19 | 3 | 1 | 0 | 16
0 | 0 | 4.56 | 0 | 0 | 1.59 | 0.08 | 0.21 | 0 | 0 | 0 | 3 | 1 | 0 | 22.1
0 | 0.39 | 4.56 | 0 | 0 | 1.59 | 0.08 | 0.21 | 0 | 0.09 | 0.19 | 3 | 1 | 0 | 10.5
0 | 0.39 | 4.56 | 0 | 0 | 1.59 | 0.08 | 0.21 | 0 | 0.18 | 0.19 | 2 | 1 | 0 | 14
0 | 0 | 4.56 | 0 | 0 | 1.59 | 0.08 | 0.21 | 0 | 0 | 0 | 2 | 1 | 0 | 21.6
0 | 0.39 | 4.56 | 0 | 0 | 1.59 | 0.08 | 0.21 | 0 | 0 | 0 | 2 | 1 | 0 | 16
0 | 0 | 4.56 | 0 | 0 | 1.59 | 0.08 | 0.21 | 0 | 0 | 0 | 1 | 1 | 0 | 18.6
0 | 0.254 | 4.953 | 0 | 0.097 | 1.89 | 0 | 0.149 | 0 | 0.145 | 0 | 1 | 0.834 | 1 | 13.74
0 | 0.256 | 4.201 | 0 | 0.099 | 1.85 | 0 | 0.148 | 0 | 0.145 | 0 | 1 | 0.834 | 1 | 13.33
0 | 0.254 | 4.556 | 0 | 0.099 | 1.512 | 0 | 0.146 | 0 | 0.146 | 0 | 1 | 0.834 | 1 | 15.66
0 | 0.251 | 4.905 | 0 | 0.097 | 1.202 | 0 | 0.145 | 0 | 0.145 | 0 | 1 | 0.834 | 1 | 17.11
0 | 0.256 | 4.149 | 0 | 0.098 | 1.149 | 0 | 0.148 | 0 | 0.145 | 0 | 1 | 0.834 | 1 | 17.09
0 | 0 | 7.36 | 0.1 | 1.51 | 1.47 | 0.05 | 0.05 | 0 | 0.07 | 0.04 | 1 | 6.67 | 0 | 13.8
0 | 0 | 7.36 | 0.1 | 1.51 | 1.47 | 0.05 | 0.05 | 0 | 0.07 | 0.04 | 2 | 6.67 | 0 | 11.8
0 | 0 | 7.51 | 0.12 | 1.61 | 1.57 | 0.05 | 0.06 | 0 | 0 | 0 | 2 | 6.67 | 0 | 10.1
0.06 | 0 | 4.5 | 0.09 | 0.1 | 1.3 | 0 | 0 | 0 | 0.13 | 0 | 2 | 1 | 0 | 15.1
0 | 0 | 6 | 0 | 1.8 | 2.3 | 0 | 0 | 0 | 0.1 | 0 | 3 | 1 | 0 | 15.8
0 | 0 | 6 | 0 | 1.8 | 2.3 | 0 | 0 | 0 | 0.1 | 0 | 1 | 1 | 0 | 11.2
0 | 0 | 6 | 0 | 1.8 | 2.3 | 0 | 0 | 0 | 0.1 | 0 | 2 | 1 | 0 | 14.7
0 | 0.32 | 4.08 | 0 | 0 | 1.35 | 0.06 | 0.2 | 0 | 0.1 | 0.11 | 2 | 1 | 0 | 16.4
0 | 0.3 | 4.08 | 0 | 0 | 1.35 | 0.06 | 0.19 | 0 | 0.11 | 0.06 | 2 | 1 | 0 | 15.8
0 | 0.32 | 4.08 | 0 | 0 | 1.35 | 0.06 | 0.2 | 0 | 0.1 | 0.11 | 1 | 1 | 0 | 16.4
0 | 0.3 | 1.08 | 0 | 0 | 1.35 | 0.06 | 0.19 | 0 | 0.11 | 0.06 | 1 | 1 | 0 | 15.8
0 | 0.32 | 4.19 | 0 | 0 | 1.36 | 0.06 | 0.21 | 0 | 0.1 | 0 | 1 | 1 | 0 | 15.9
0 | 0.32 | 4.19 | 0 | 0 | 1.36 | 0.06 | 0.21 | 0 | 0.1 | 0 | 2 | 1 | 0 | 15.6
0 | 0 | 7.5 | 0 | 1.6 | 1.5 | 0 | 0 | 0 | 0.12 | 0 | 3 | 6.67 | 0 | 13.2
0 | 0 | 7.5 | 0 | 1.6 | 1.5 | 0 | 0 | 0 | 0.12 | 0 | 2 | 6.67 | 0 | 14.4
0.11 | 0.32 | 5.7 | 0.18 | 0.33 | 2 | 0.03 | 0 | 0 | 0.1 | 0.25 | 1 | 5 | 0 | 19.4
0.06 | 0 | 5.67 | 0.07 | 1.89 | 1.92 | 0 | 0 | 0 | 0.1 | 0 | 2 | 1.33 | 0 | 12.11
0 | 0 | 7.5 | 0 | 1.4 | 1.5 | 0 | 0 | 0 | 0.15 | 0 | 1 | 1 | 1 | 10.8
0 | 0 | 7.5 | 0 | 1.4 | 1.5 | 0 | 0 | 0 | 0.15 | 0 | 1 | 1 | 1 | 8.2
0.01 | 0.3 | 0.7 | 0.05 | 3.98 | 1.16 | 0 | 0 | 0 | 0 | 0 | 1 | 2 | 1 | 19.9
0.005 | 0.3 | 0.7 | 0.05 | 3.98 | 1.16 | 0 | 0 | 0 | 0 | 0 | 1 | 2 | 1 | 19.8
0.1 | 0.2 | 5.43 | 0.1 | 1.6 | 2.7 | 0 | 0 | 0 | 0 | 0 | 3 | 1 | 0 | 18
0.3 | 0.4 | 3.82 | 0.35 | 0.2 | 1.62 | 0.2 | 0.3 | 0 | 0.25 | 0 | 3 | 1 | 0 | 13
0.3 | 0.4 | 3.82 | 0.35 | 0.2 | 1.62 | 0.2 | 0.3 | 0 | 0.25 | 0 | 1 | 1 | 0 | 13
0.11 | 0.11 | 5.23 | 0.25 | 1.52 | 2.68 | 0 | 0.22 | 0 | 0 | 0 | 2 | 1 | 1 | 11.2
0.11 | 0.11 | 5.23 | 0.25 | 1.52 | 2.68 | 0 | 0.22 | 0 | 0 | 0 | 1 | 1 | 1 | 10.7
0.6 | 0.15 | 0.25 | 0.7 | 0.28 | 1 | 0.15 | 0.2 | 0 | 0 | 0 | 1 | 6.67 | 0 | 12.3
0.095 | 0.86 | 0.77 | 0.14 | 0.22 | 5.66 | 0.061 | 0.13 | 0 | 0.14 | 0 | 1 | 1 | 0 | 17.4
0.097 | 0.84 | 0.041 | 0.15 | 0.22 | 5.66 | 0.054 | 0.13 | 0 | 0.14 | 0 | 1 | 1 | 0 | 19.5
0.1 | 0.86 | 0.35 | 0.13 | 0.21 | 5.57 | 0.056 | 0.14 | 0 | 0.13 | 0 | 1 | 1 | 0 | 18.4
0.04 | 0 | 8.55 | 0.03 | 2 | 2.27 | 0 | 0 | 0 | 0.16 | 0 | 1 | 3.3 | 0 | 12.4
0.02 | 0 | 8.57 | 0.03 | 2.04 | 2.24 | 0 | 0 | 0 | 0.16 | 0 | 1 | 3.3 | 0 | 12.3
0 | 0 | 8.54 | 0.03 | 1.99 | 2.27 | 0 | 0 | 0 | 0 | 0 | 1 | 3.3 | 0 | 8.9
0 | 0 | 6.58 | 0 | 2.58 | 2.56 | 0.22 | 0 | 0 | 0 | 0 | 1 | 1 | 0 | 12.5
0.1 | 0.6 | 0.01 | 0.1 | 0 | 5.2 | 0.005 | 0.1 | 0 | 0 | 0 | 1 | 3.3 | 0 | 19.8
0.1 | 0.65 | 0.01 | 0.13 | 0 | 4.65 | 0.008 | 0.1 | 0 | 0 | 0 | 1 | 3.3 | 0 | 18
0.1 | 0.65 | 0.006 | 0.13 | 0 | 4.6 | 0.008 | 0.11 | 0 | 0 | 0 | 1 | 3.3 | 0 | 18
0.1 | 0.65 | 0.006 | 0.13 | 0 | 4.6 | 0.008 | 0.11 | 0 | 0 | 0 | 1 | 1 | 0 | 14.3
0 | 0.3 | 5.4 | 0 | 0.35 | 2.05 | 0 | 0 | 0 | 0.12 | 0.25 | 1 | 6.66 | 0 | 11.9
0 | 0.3 | 5.4 | 0 | 0.35 | 2.05 | 0 | 0 | 0 | 0.12 | 0.25 | 1 | 1.33 | 0 | 12.2
0 | 0.3 | 5.4 | 0 | 0.35 | 2.05 | 0 | 0 | 0 | 0.12 | 0.25 | 2 | 6.66 | 0 | 12.5
0 | 0.3 | 5.4 | 0 | 0.35 | 2.05 | 0 | 0 | 0 | 0.12 | 0.25 | 2 | 1.33 | 0 | 13.3
0 | 0.3 | 5.4 | 0 | 0.35 | 2 | 0 | 0 | 0 | 0.1 | 0.25 | 1 | 6.67 | 0 | 12.1
0 | 0 | 7.5 | 0 | 1.4 | 1.7 | 0 | 0 | 0 | 0.12 | 0 | 1 | 0.5 | 0 | 16.5
0 | 0 | 7.5 | 0 | 1.4 | 1.7 | 0 | 0 | 0 | 0.12 | 0 | 2 | 0.5 | 0 | 18
0 | 0 | 6.02 | 0 | 2.04 | 2.31 | 0 | 0 | 0 | 0.1 | 0 | 2 | 1.33 | 0 | 13.3
0 | 0 | 6.02 | 0 | 2.04 | 2.31 | 0 | 0 | 0 | 0.1 | 0 | 1 | 1.33 | 0 | 14.6
0.06 | 0.05 | 5.85 | 0.16 | 1.5 | 2.57 | 0.02 | 0.21 | 0 | 0 | 0 | 3 | 0.968 | 0 | 6.9
0.06 | 0.05 | 5.85 | 0.16 | 1.5 | 2.57 | 0.02 | 0.21 | 0 | 0 | 0 | 2 | 0.968 | 0 | 8.9
0.06 | 0.05 | 5.85 | 0.16 | 1.5 | 2.57 | 0.02 | 0.21 | 0 | 0 | 0 | 3 | 0.968 | 0 | 6.8
0.06 | 0.05 | 5.85 | 0.16 | 1.5 | 2.57 | 0.02 | 0.21 | 0 | 0 | 0 | 2 | 0.968 | 0 | 8.8
0 | 0.33 | 0 | 0 | 5.13 | 0.4 | 0.17 | 0 | 0.4 | 0.19 | 0 | 1 | 5 | 0 | 18.5
0 | 0.32 | 0 | 0 | 5.3 | 0.41 | 0.12 | 0.23 | 0.4 | 0 | 0 | 1 | 5 | 0 | 18
0 | 0.33 | 0 | 0 | 5.31 | 0.37 | 0.14 | 0 | 0.4 | 0.14 | 0 | 1 | 5 | 0 | 18.1
0 | 0.3 | 0 | 0 | 5.1 | 0.4 | 0.12 | 0 | 0.4 | 0.17 | 0.12 | 1 | 5 | 0 | 19.2
0 | 0.33 | 0 | 0 | 5.35 | 0.4 | 0.11 | 0.33 | 0.4 | 0 | 0 | 1 | 5 | 0 | 20
0 | 0.32 | 0 | 0 | 5.23 | 0.4 | 0.11 | 0.4 | 0.4 | 0 | 0 | 1 | 5 | 0 | 15.9
0 | 0.33 | 0 | 0 | 5.25 | 0.35 | 0.13 | 0 | 0.4 | 0 | 0 | 1 | 5 | 0 | 20
0 | 0.35 | 6.81 | 0.18 | 1.85 | 2.05 | 0 | 0.25 | 0 | 0 | 0 | 1 | 1 | 1 | 9.5
0.01 | 0.31 | 0 | 0.01 | 3.88 | 1.16 | 0 | 0 | 0 | 0 | 0 | 1 | 2 | 1 | 11.6
0.15 | 0.8 | 0 | 0.2 | 0.15 | 5.7 | 0.07 | 0.03 | 0 | 0.15 | 0 | 1 | 3.3 | 0 | 24.2
0.15 | 0.78 | 0.6 | 0.23 | 0.15 | 5.44 | 0.08 | 0.03 | 0 | 0.15 | 0 | 1 | 3.3 | 0 | 25
0.07 | 0.1 | 6.42 | 0.11 | 2.02 | 2.25 | 0.03 | 0.04 | 0 | 0.13 | 0 | 1 | 1 | 0 | 13.8
0.25 | 1.3 | 6 | 0.25 | 1.7 | 2.3 | 0 | 0.17 | 0 | 0 | 0 | 1 | 6.66 | 0 | 11.3
0.04 | 0 | 6.06 | 0.08 | 2.12 | 2.2 | 0 | 0 | 0 | 0.11 | 0 | 2 | 1 | 1 | 9.7
0.11 | 0.1 | 5.41 | 0.16 | 1.49 | 2.54 | 0.1 | 0.22 | 0 | 0 | 0 | 1 | 50 | 0 | 9.3
0.3 | 0.3 | 6.2 | 0.35 | 0.2 | 0.6 | 0.2 | 0.2 | 0 | 0.1 | 0 | 2 | 0.95 | 0 | 17
0.3 | 0.3 | 6.2 | 0.35 | 0.2 | 0.6 | 0.2 | 0.2 | 0 | 0.1 | 0 | 1 | 0.95 | 0 | 17.2
0.3 | 0.3 | 6.2 | 0.35 | 0.2 | 0.6 | 0.2 | 0.2 | 0 | 0.1 | 0 | 3 | 0.95 | 0 | 16.9
0 | 0 | 8.2 | 0 | 2.4 | 2.2 | 0 | 0 | 0 | 0.2 | 0 | 1 | 0.8 | 0 | 8.4
0 | 0 | 8.2 | 0 | 2.4 | 2.2 | 0 | 0 | 0 | 0.2 | 0 | 1 | 1.3 | 0 | 8.8
0 | 0 | 8.2 | 0 | 2.4 | 2.2 | 0 | 0 | 0 | 0.2 | 0 | 1 | 0.5 | 0 | 9.1
0 | 0 | 8.2 | 0 | 2.4 | 2.2 | 0 | 0 | 0 | 0.2 | 0 | 2 | 0.8 | 0 | 9.1
0 | 0 | 8.2 | 0 | 2.4 | 2.2 | 0 | 0 | 0 | 0.2 | 0 | 2 | 0.5 | 0 | 9.3
0 | 0 | 8.2 | 0 | 2.4 | 2.2 | 0 | 0 | 0 | 0.2 | 0 | 2 | 0.2 | 0 | 8.9
0 | 0 | 8.2 | 0 | 2.4 | 2.2 | 0 | 0 | 0 | 0.2 | 0 | 2 | 1.3 | 0 | 8.4
0.06 | 0.05 | 8.5 | 0.12 | 2.3 | 2.65 | 0 | 0.025 | 0 | 0.15 | 0 | 3 | 1 | 0 | 11.8
0.06 | 0.3 | 4.06 | 0.03 | 0 | 0.3 | 0.05 | 0.19 | 0 | 0.12 | 0 | 1 | 1 | 1 | 17.95
0 | 0.3 | 4.07 | 0.02 | 0 | 0.3 | 0.05 | 0.19 | 0 | 0.12 | 0 | 1 | 1 | 1 | 18.05
0.25 | 0.31 | 4 | 0.06 | 0 | 0.31 | 0.06 | 0.18 | 0 | 0.13 | 0 | 1 | 1 | 1 | 14.9
0.38 | 0.37 | 4 | 0.04 | 0 | 0.37 | 0.06 | 0.17 | 0 | 0.13 | 0 | 1 | 1 | 1 | 13.1
0 | 0 | 10.12 | 0 | 1.1 | 1.71 | 0 | 0 | 0 | 0.12 | 0.11 | 2 | 0.4 | 0 | 10.1
0 | 0 | 10.12 | 0 | 1.1 | 1.71 | 0 | 0 | 0 | 0.12 | 0 | 2 | 0.4 | 0 | 9.3
0 | 0 | 8.1 | 0 | 2.3 | 2.05 | 0 | 0 | 0 | 0.12 | 0.21 | 3 | 1 | 0 | 9.73
0 | 0 | 8.1 | 0 | 2.3 | 2.05 | 0 | 0 | 0 | 0.12 | 0.21 | 3 | 0.5 | 0 | 9.8
0 | 0 | 8.1 | 0 | 2.3 | 2.05 | 0 | 0 | 0 | 0.12 | 0.21 | 2 | 1 | 0 | 10.68
0.04 | 0 | 6.06 | 0.08 | 2.12 | 2.2 | 0 | 0 | 0 | 0.11 | 0 | 3 | 1 | 0 | 12.4
0 | 0 | 5.44 | 0 | 1.63 | 2.49 | 0 | 0.26 | 0 | 0 | 0.23 | 3 | 5 | 0 | 10.1
0 | 0 | 5.44 | 0 | 1.63 | 2.49 | 0 | 0.26 | 0 | 0 | 0.23 | 1 | 5 | 0 | 11.5
0 | 0 | 5.45 | 0 | 1.61 | 2.5 | 0 | 0.26 | 0 | 0 | 0 | 3 | 5 | 0 | 11.6
0 | 0 | 5.45 | 0 | 1.61 | 2.5 | 0 | 0.26 | 0 | 0 | 0 | 1 | 5 | 0 | 10.7
0 | 0 | 5.45 | 0 | 1.61 | 2.5 | 0 | 0.26 | 0 | 0 | 0 | 2 | 5 | 0 | 14
0 | 0 | 5.44 | 0 | 1.63 | 2.49 | 0 | 0.26 | 0 | 0 | 0.23 | 2 | 5 | 0 | 10.8
0 | 0 | 11.2 | 0 | 1.65 | 2.44 | 0.18 | 0.25 | 0 | 0 | 0 | 3 | 5 | 0 | 13
0 | 0 | 5.49 | 0 | 1.62 | 2.51 | 0 | 0.24 | 0 | 0 | 0.22 | 3 | 5 | 0 | 15.6
0 | 0 | 5.49 | 0 | 1.62 | 2.51 | 0 | 0.24 | 0 | 0 | 0.22 | 1 | 5 | 0 | 17.4
0 | 0 | 5.45 | 0 | 1.61 | 2.54 | 0 | 0.24 | 0 | 0 | 0 | 3 | 5 | 0 | 17.4
0 | 0 | 5.52 | 0 | 1.62 | 2.44 | 0.18 | 0.24 | 0 | 0 | 0 | 3 | 5 | 0 | 22
0 | 0 | 5.52 | 0 | 1.62 | 2.44 | 0.18 | 0.24 | 0 | 0 | 0 | 1 | 5 | 0 | 20
0 | 0 | 11.2 | 0 | 1.65 | 2.44 | 0.18 | 0.25 | 0 | 0 | 0 | 2 | 5 | 0 | 17
0 | 0 | 5.49 | 0 | 1.62 | 2.51 | 0 | 0.24 | 0 | 0 | 0.22 | 2 | 5 | 0 | 16.8
0 | 0 | 5.45 | 0 | 1.61 | 2.54 | 0 | 0.24 | 0 | 0 | 0 | 2 | 5 | 0 | 18
0 | 0 | 5.52 | 0 | 1.62 | 2.44 | 0.18 | 0.24 | 0 | 0 | 0 | 2 | 5 | 0 | 18
0.05 | 0.34 | 4.5 | 0.11 | 0.12 | 1.25 | 0.04 | 0.21 | 0 | 0.16 | 0 | 2 | 1 | 0 | 15.2
0 | 0.6 | 0.66 | 0 | 4.34 | 1.35 | 0 | 0 | 0 | 0.08 | 0 | 1 | 13 | 1 | 25
0 | 0 | 4.1 | 0 | 0 | 1.3 | 0 | 0 | 0 | 0 | 0 | 1 | 4 | 1 | 13.5
0 | 0 | 4.1 | 0 | 0 | 1.3 | 0 | 0 | 0 | 0 | 0 | 2 | 4 | 1 | 15.2
0.125 | 0.35 | 4.4 | 0.15 | 0.125 | 2.4 | 0.12 | 0.2 | 0 | 0.1 | 0 | 1 | 5 | 0 | 13.5
0.4 | 0.2 | 0.25 | 0.35 | 0.3 | 0.6 | 0 | 0.08 | 0 | 0 | 0 | 1 | 5 | 0 | 8.5
0.4 | 0.05 | 0.25 | 0.35 | 0.3 | 0.6 | 0 | 0.01 | 0 | 0 | 0 | 1 | 5 | 0 | 8.4
0.4 | 0.2 | 5.4 | 0.4 | 1.5 | 2.6 | 0 | 0.2 | 0 | 0 | 0 | 3 | 1 | 0 | 8.8
0.42 | 0.43 | 3.94 | 0.45 | 0.21 | 1.29 | 0.03 | 0.03 | 0 | 0 | 0 | 1 | 0.887 | 0 | 12.4
0 | 0.7 | 0 | 0 | 3.7 | 0.8 | 0.18 | 0.15 | 0 | 0 | 0 | 1 | 1 | 0 | 13.6
0 | 0.7 | 0 | 0 | 3.7 | 0.8 | 0.18 | 0.15 | 0 | 0 | 0 | 1 | 1 | 0 | 13.6