## Sheet1
Si/％ | Mn/％ | Zn/％ | Fe/％ | Cu/％ | Mg/％ | Ti/％ | Cr/％ | Ni/％ | Zr/％ | RE/% | Processing（T6:1),(T74:2),(RRA:3) | Fracture toughness/Mpa.m1/2 | References
0.15 | 0.1 | 5.6 | 0.2 | 1.6 | 2.5 | 0.1 | 0.23 | 0 | 0 | 0 | 1 | 33 | 张晓彧, 张宏伟, 高开运. 7175铝合金大型锻件热处理工艺研究. 轻合金加工技术, 2003, 31(2): 32-37. DOI: 10. 3969/j. issn. 1007-7235. 2003. 02. 010.
0 | 0 | 10 | 0 | 1.7 | 1.9 | 0 | 0 | 0 | 0.12 | 0 | 1 | 36.2 | 张瑞岩, 陈子勇, 聂祚仁. 高锌超高强铝合金强韧化工艺研究. 科学技术与工程, 2012, 20(28): 7175-7178. DOI: 10. 3969/j. issn. 1671-1815. 2012. 28. 005.
0 | 0 | 10 | 0 | 1.7 | 1.9 | 0 | 0 | 0 | 0.12 | 0 | 1 | 31.4 | 张瑞岩, 陈子勇, 聂祚仁. 高锌超高强铝合金强韧化工艺研究. 科学技术与工程, 2012, 20(28): 7175-7178. DOI: 10. 3969/j. issn. 1671-1815. 2012. 28. 005.
0.075 | 0.6 | 0.125 | 0.1 | 3.3 | 1.5 | 0.05 | 0 | 0 | 0 | 0 | 1 | 37 | 张君尧. 航空结构用高纯高韧性铝合金的进度. 轻金属, 1994(6): 54-57. DOI: CNKI: SUN: QJSS. 0. 1994-06-012.
0.1 | 0.6 | 0.125 | 0.15 | 4.3 | 1.5 | 0.075 | 0.05 | 0 | 0 | 0 | 1 | 31 | 张君尧. 航空结构用高纯高韧性铝合金的进度. 轻金属, 1994(6): 54-57. DOI: CNKI: SUN: QJSS. 0. 1994-06-012.
0.25 | 0.6 | 0.125 | 0.25 | 4.3 | 1.5 | 0.075 | 0.05 | 0 | 0 | 0 | 1 | 24.5 | 张君尧. 航空结构用高纯高韧性铝合金的进度. 轻金属, 1994(6): 54-57. DOI: CNKI: SUN: QJSS. 0. 1994-06-012.
0 | 0.6 | 0.66 | 0 | 4.09 | 1.2 | 0 | 0 | 0 | 0.08 | 0 | 1 | 47.17 | 杨文玲. Zn在2524, 2198合金中的微合金化研究. 中南大学, 2010. DOI: 10. 7666/d. y1720436.
0 | 0.6 | 0.29 | 0 | 4.05 | 1.11 | 0 | 0 | 0 | 0.08 | 0 | 1 | 55.06 | 杨文玲. Zn在2524, 2198合金中的微合金化研究. 中南大学, 2010. DOI: 10. 7666/d. y1720436.
0 | 0.6 | 0 | 0 | 4.14 | 1.22 | 0 | 0 | 0 | 0.08 | 0 | 1 | 42.46 | 杨文玲. Zn在2524, 2198合金中的微合金化研究. 中南大学, 2010. DOI: 10. 7666/d. y1720436.
0.05 | 0.05 | 8.45 | 0.1 | 2.3 | 2.51 | 0.015 | 0.025 | 0 | 0.1 | 0 | 1 | 37.9 | 严平, 李建荣. 超高强铝合金管材的组织和性能研究. 轻合金加工技术, 2003, 31(12): 23-25. DOI: 10. 3969/j. issn. 1007-7235. 2003. 12. 007.
0.05 | 0.05 | 8.37 | 0.11 | 2.38 | 2.58 | 0.015 | 0.025 | 0 | 0.11 | 0 | 1 | 35.4 | 严平, 李建荣. 超高强铝合金管材的组织和性能研究. 轻合金加工技术, 2003, 31(12): 23-25. DOI: 10. 3969/j. issn. 1007-7235. 2003. 12. 007.
0.05 | 0.05 | 8.36 | 0.09 | 2.41 | 2.54 | 0.015 | 0.025 | 0 | 0.12 | 0 | 1 | 34.8 | 严平, 李建荣. 超高强铝合金管材的组织和性能研究. 轻合金加工技术, 2003, 31(12): 23-25. DOI: 10. 3969/j. issn. 1007-7235. 2003. 12. 007.
0.05 | 0.05 | 8.37 | 0.09 | 2.44 | 2.63 | 0.015 | 0.025 | 0 | 0.13 | 0 | 1 | 34.4 | 严平, 李建荣. 超高强铝合金管材的组织和性能研究. 轻合金加工技术, 2003, 31(12): 23-25. DOI: 10. 3969/j. issn. 1007-7235. 2003. 12. 007.
0.05 | 0.05 | 8.39 | 0.14 | 2.37 | 2.52 | 0.015 | 0.025 | 0 | 0.17 | 0 | 2 | 26.4 | 严平, 李建荣. 超高强铝合金管材的组织和性能研究. 轻合金加工技术, 2003, 31(12): 23-25. DOI: 10. 3969/j. issn. 1007-7235. 2003. 12. 007.
0.04 | 0.05 | 8.47 | 0.11 | 2.14 | 2.67 | 0.021 | 0.025 | 0 | 0.16 | 0 | 1 | 24.7 | 严平, 李建荣. 超高强铝合金管材的组织和性能研究. 轻合金加工技术, 2003, 31(12): 23-25. DOI: 10. 3969/j. issn. 1007-7235. 2003. 12. 007.
0 | 0 | 6.08 | 0 | 2.1 | 2.08 | 0.1 | 0 | 0 | 0 | 0 | 2 | 31.4 | 严安. Al-Zn-Mg-Cu-Ti(-Sn)合金组织与性能的研究. 中南大学, 2013. DOI: 10. 7666/d. y2422760.
0.12 | 0.6 | 0.25 | 0.15 | 4.1 | 1.5 | 0.15 | 0.1 | 0 | 0 | 0 | 1 | 32.9 | 许晨玲, 张克伟. 2224铝合金挤压件T3510处理工艺研究. 轻合金加工技术, 2001, 11: 33-35. DOI: 10. 3969/j. issn. 1007-7235. 2001. 11. 012.
0.03 | 0 | 7.5 | 0.04 | 1.4 | 1.65 | 0 | 0 | 0 | 0.12 | 0 | 3 | 44 | 熊柏青, 李锡武, 张永安, 等. 新型高强韧低淬火敏感性Al-7. 5Zn-1. 65Mg-1. 4Cu-0. 12Zr合金. 中国有色金属学报, 2009, 19(9): 1539-1547. DOI: 10. 3321/j. issn: 1004-0609. 2009. 09. 002.
0.1 | 0.1 | 6.9 | 0.2 | 1 | 1.9 | 0 | 0 | 0 | 0.14 | 0 | 2 | 43.4 | 熊柏青, 李锡武, 张永安, 等. 高强韧低淬火敏感性7XXX系铝合金的发展. 中国材料进展, 2014, 33(2): 114-119. DOI: 10. 7502/j. issn. 1674-3962. 2014. 02. 07.
0 | 0.5 | 6.3 | 0 | 1.8 | 2.2 | 0 | 0.15 | 0 | 0 | 0 | 1 | 36.5 | 谢根栓, 李晓刚. LC4铝合金断裂韧度的研究. 材料科学与工艺, 1993, 2: 46-50. DOI: CNKI: SUN: FSSX. 0. 1988-01-015
0.04 | 0.6 | 0 | 0.13 | 3.7 | 1.6 | 0.04 | 0 | 0 | 0.1 | 0 | 1 | 29.73 | 夏琳燕. Al-3. 7Cu-1. 6Mg合金的断裂韧性和疲劳性能的研究. 中南大学, 2013. DOI: 10. 7666/d. y2422753.
0.04 | 0.6 | 0 | 0.13 | 3.7 | 1.6 | 0.04 | 0 | 0 | 0.1 | 0 | 1 | 29.7 | 夏琳燕, 刘志义, 鲁璐青, 等. 预变形对Al-3. 7Cu-1. 6Mg合金断裂韧性的影响. 粉末冶金材料科学与工程, 2013, 18(3): 428-428. DOI: 10. 3969/j. issn. 1673-0224. 2013. 03. 019.
0 | 0 | 9 | 0 | 1.5 | 2.5 | 0 | 0 | 0.1 | 0.14 | 0 | 1 | 44 | 吴一雷, 李永伟. 超高强度铝合金的发展与应用. 航空材料学报, 1994, 14(1): 49-55. DOI: CNKI: SUN: HKCB. 0. 1994-01-006.
0.05 | 0 | 8.1 | 0.075 | 2.3 | 2.05 | 0 | 0 | 0 | 0 | 0 | 3 | 30 | 吴一雷, 李永伟. 超高强度铝合金的发展与应用. 航空材料学报, 1994, 14(1): 49-55. DOI: CNKI: SUN: HKCB. 0. 1994-01-006.
0.025 | 0 | 9.1 | 0.025 | 2.4 | 2.1 | 0 | 0 | 0 | 0 | 0 | 2 | 27 | 吴一雷, 李永伟. 超高强度铝合金的发展与应用. 航空材料学报, 1994, 14(1): 49-55. DOI: CNKI: SUN: HKCB. 0. 1994-01-006.
0.4 | 0.45 | 6.2 | 0.45 | 1.62 | 2.41 | 0.1 | 0.15 | 0 | 0 | 0 | 1 | 33.91 | 王志云. 热处理对7A04超高强铝合金强度和断裂韧性的影响. 广西大学, 2006. DOI: 10. 7666/d. y985912.
0.062 | 0.004 | 5.67 | 0.077 | 1.89 | 1.92 | 0.037 | 0.003 | 0 | 0.092 | 0 | 1 | 37 | 王艺淋. 高强高韧7050铝合金厚板的疲劳与断裂行为研究. 中南大学, 2014.
0.064 | 0.39 | 5.8 | 0.086 | 1.72 | 2.17 | 0.021 | 0.14 | 0.025 | 0 | 0 | 1 | 38.29 | 王慧敏. 7475铝合金断裂韧性的研究. 中南大学, 2001. DOI: 10. 3969/j. issn. 1007-7235. 2002. 03. 012
0.059 | 0.36 | 5.78 | 0.18 | 1.71 | 2.12 | 0.019 | 0.13 | 0.025 | 0 | 0 | 1 | 37.32 | 王慧敏. 7475铝合金断裂韧性的研究. 中南大学, 2001. DOI: 10. 3969/j. issn. 1007-7235. 2002. 03. 012
0.064 | 0.5 | 5.78 | 0.088 | 1.7 | 2.19 | 0.019 | 0.15 | 0.025 | 0 | 0 | 1 | 35.88 | 王慧敏. 7475铝合金断裂韧性的研究. 中南大学, 2001. DOI: 10. 3969/j. issn. 1007-7235. 2002. 03. 012
0.062 | 0.34 | 5.38 | 0.41 | 1.66 | 2.09 | 0.02 | 0.12 | 0.025 | 0 | 0 | 1 | 35.79 | 王慧敏. 7475铝合金断裂韧性的研究. 中南大学, 2001. DOI: 10. 3969/j. issn. 1007-7235. 2002. 03. 012
0.12 | 0.41 | 5.77 | 0.17 | 1.68 | 2.17 | 0.018 | 0.13 | 0.025 | 0 | 0 | 1 | 32.53 | 王慧敏. 7475铝合金断裂韧性的研究. 中南大学, 2001. DOI: 10. 3969/j. issn. 1007-7235. 2002. 03. 012
0.18 | 0.45 | 5.76 | 0.28 | 1.7 | 2.1 | 0.019 | 0.14 | 0.025 | 0 | 0 | 1 | 31.4 | 王慧敏. 7475铝合金断裂韧性的研究. 中南大学, 2001. DOI: 10. 3969/j. issn. 1007-7235. 2002. 03. 012
0.058 | 0 | 11.64 | 0.072 | 1.98 | 2.84 | 0 | 0 | 0 | 0.2 | 0 | 1 | 15.5 | 王洪斌, 郝斌, 黄进峰, 等. 喷射成形超高强度Al-Zn-Mg-Cu铝合金的断裂韧性研究, 中国科协第二届优秀博士生学术年会材料科学技术分会论文集. 2003.
0.005 | 0 | 8.45 | 0.005 | 2 | 2.3 | 0 | 0 | 0 | 0.09 | 0 | 1 | 26.4 | 王凤春, 李志辉, 刘英, 等. 时效处理对7449铝合金组织和性能的影响. 金属热处理, 2013, 38(5): 92-95. DOI: CNKI: SUN: JSRC. 0. 2013-05-027.
0.093 | 0.36 | 4.33 | 0.15 | 0.079 | 1.47 | 0.028 | 0.24 | 0 | 0.16 | 0 | 1 | 43.83 | 覃超, 苟国庆, 车小莉, 等. 合金元素对A7N01S-T5铝合金力学性能和断裂韧性的影响. 材料研究学报, 2015, 29(7): 535-541. DOI: JournalArticle/5b3bd32cc095d70f009263e7
0.11 | 0.27 | 4.34 | 0.15 | 0.084 | 1.43 | 0.066 | 0.13 | 0 | 0.12 | 0 | 1 | 28.95 | 覃超, 苟国庆, 车小莉, 等. 合金元素对A7N01S-T5铝合金力学性能和断裂韧性的影响. 材料研究学报, 2015, 29(7): 535-541. DOI: JournalArticle/5b3bd32cc095d70f009263e7
0.086 | 0.34 | 4.54 | 0.16 | 0.073 | 1.59 | 0.097 | 0.24 | 0 | 0.13 | 0 | 1 | 24.64 | 覃超, 苟国庆, 车小莉, 等. 合金元素对A7N01S-T5铝合金力学性能和断裂韧性的影响. 材料研究学报, 2015, 29(7): 535-541. DOI: JournalArticle/5b3bd32cc095d70f009263e7
0.075 | 0.22 | 4.69 | 0.16 | 0.084 | 1.63 | 0.027 | 0.14 | 0 | 0.17 | 0 | 1 | 19.18 | 覃超, 苟国庆, 车小莉, 等. 合金元素对A7N01S-T5铝合金力学性能和断裂韧性的影响. 材料研究学报, 2015, 29(7): 535-541. DOI: JournalArticle/5b3bd32cc095d70f009263e7
0 | 0 | 9 | 0 | 2.5 | 3 | 0 | 0 | 0.4 | 0.4 | 0 | 1 | 22.3 | 师琳, 刘楚明, 胡少虬, 等. 时效对喷射沉积Al-Zn-Mg-Cu合金组织和性能的影响. 热加工工艺, 2008, 37(18): 61-63. DOI: 10. 3969/j. issn. 1001-3814. 2008. 18. 020.
0.04 | 0.38 | 5.88 | 0.09 | 0.17 | 2.24 | 0 | 0.17 | 0 | 0 | 0 | 1 | 26.6 | 汝继刚, 伊琳娜. 高纯化对Al-Zn-Mg-Cu系高强铝合金性能的影响. 航空材料学报, 2003, 3: 5-7. DOI: 10. 3969/j. issn. 1005-5053. 2003. z1. 002.
0.1 | 0.29 | 6.06 | 0.43 | 0.13 | 2.57 | 0 | 0.13 | 0 | 0 | 0 | 1 | 22.2 | 汝继刚, 伊琳娜. 高纯化对Al-Zn-Mg-Cu系高强铝合金性能的影响. 航空材料学报, 2003, 3: 5-7. DOI: 10. 3969/j. issn. 1005-5053. 2003. z1. 002.
0.03 | 0.4 | 6.1 | 0.15 | 1.8 | 2.5 | 0.03 | 0.16 | 0.05 | 0 | 0 | 1 | 36.67 | 潘志军. 热处理对7B04高强铝合金强韧性的影响. 中南大学, 2002. DOI: 10. 7666/d. w007694.
0.05 | 0.002 | 8.16 | 0.05 | 2.17 | 2.12 | 0.03 | 0.009 | 0 | 0.12 | 0 | 2 | 42.3 | 陆正萍, 张桢, 蒋云泽. Cu含量对喷射成形7055铝合金微观组织和力学性能的影响. 有色金属材料与工程, 2018, 39(1): 1-5. DOI: CNKI: SUN: SHHA. 0. 2018-01-001.
0.05 | 0.005 | 8.18 | 0.05 | 2.55 | 2.08 | 0.016 | 0.014 | 0 | 0.12 | 0 | 2 | 26.7 | 陆正萍, 张桢, 蒋云泽. Cu含量对喷射成形7055铝合金微观组织和力学性能的影响. 有色金属材料与工程, 2018, 39(1): 1-5. DOI: CNKI: SUN: SHHA. 0. 2018-01-001.
0.033 | 0.004 | 5.615 | 0.106 | 2.068 | 1.912 | 0.026 | 0.001 | 0.005 | 0.09 | 0 | 3 | 41.15 | 刘宏亮. 杂质元素Si对超高强铝合金组织和性能的影响. 上海交通大学, 2011.
0.094 | 0.004 | 5.615 | 0.106 | 2.068 | 1.912 | 0.026 | 0.001 | 0.005 | 0.09 | 0 | 3 | 40.63 | 刘宏亮. 杂质元素Si对超高强铝合金组织和性能的影响. 上海交通大学, 2011.
0.121 | 0.004 | 5.615 | 0.106 | 2.068 | 1.912 | 0.026 | 0.001 | 0.005 | 0.09 | 0 | 3 | 40.5 | 刘宏亮. 杂质元素Si对超高强铝合金组织和性能的影响. 上海交通大学, 2011.
0.134 | 0.004 | 5.615 | 0.106 | 2.068 | 1.912 | 0.026 | 0.001 | 0.005 | 0.09 | 0 | 3 | 39.8 | 刘宏亮. 杂质元素Si对超高强铝合金组织和性能的影响. 上海交通大学, 2011.
0.261 | 0.004 | 5.615 | 0.106 | 2.068 | 1.912 | 0.026 | 0.001 | 0.005 | 0.09 | 0 | 3 | 37.4 | 刘宏亮. 杂质元素Si对超高强铝合金组织和性能的影响. 上海交通大学, 2011.
0.344 | 0.004 | 5.615 | 0.106 | 2.068 | 1.912 | 0.026 | 0.001 | 0.005 | 0.09 | 0 | 3 | 35.28 | 刘宏亮. 杂质元素Si对超高强铝合金组织和性能的影响. 上海交通大学, 2011.
0.491 | 0.004 | 5.615 | 0.106 | 2.068 | 1.912 | 0.026 | 0.001 | 0.005 | 0.09 | 0 | 3 | 25.29 | 刘宏亮. 杂质元素Si对超高强铝合金组织和性能的影响. 上海交通大学, 2011.
0.397 | 0.004 | 5.615 | 0.106 | 2.068 | 1.912 | 0.026 | 0.001 | 0.005 | 0.09 | 0 | 1 | 20 | 刘宏亮. 杂质元素Si对超高强铝合金组织和性能的影响. 上海交通大学, 2011.
0.048 | 0.31 | 6.23 | 0.15 | 1.58 | 2.88 | 0.025 | 0.16 | 0 | 0 | 0 | 1 | 27.8 | 李志辉, 熊柏青, 张永安, 等. 时效处理对Al-Zn-Mg-Cu合金力学及腐蚀性能的影响, 中国有色金属学会材料科学与合金加工学术年会. 2007. DOI: ConferenceArticle/5aa1747dc095d722208e8f04.
0.08 | 0.1 | 5.72 | 0.38 | 1.56 | 2.8 | 0.03 | 0.22 | 0.01 | 0 | 0 | 1 | 41.59 | 李慧. 高强7075铝合金疲劳损伤微观机理和循环形变特性的研究. 合肥工业大学, 2015. DOI: 10. 7666/d. Y2925350.
0 | 0 | 8.54 | 0 | 1.3 | 2.41 | 0 | 0.09 | 0 | 0.16 | 0.3 | 1 | 37.2 | 黎彦希. Zr, Cr, Yb微量元素对AL-Zn-Mg-Cu系超强铝合金组织和性能的影响. 中南大学, 2014.
0 | 0 | 8.54 | 0 | 1.3 | 2.41 | 0 | 0.18 | 0 | 0.16 | 0.3 | 1 | 36.8 | 黎彦希. Zr, Cr, Yb微量元素对AL-Zn-Mg-Cu系超强铝合金组织和性能的影响. 中南大学, 2014.
0 | 0 | 8.54 | 0 | 1.3 | 2.41 | 0 | 0.18 | 0 | 0.16 | 0.3 | 1 | 35.6 | 黎彦希. Zr, Cr, Yb微量元素对AL-Zn-Mg-Cu系超强铝合金组织和性能的影响. 中南大学, 2014.
0 | 0 | 8.54 | 0 | 0.8 | 2.41 | 0 | 0.18 | 0 | 0.16 | 0.3 | 2 | 34.8 | 黎彦希. Zr, Cr, Yb微量元素对AL-Zn-Mg-Cu系超强铝合金组织和性能的影响. 中南大学, 2014.
0 | 0 | 8.54 | 0 | 1.3 | 2.41 | 0 | 0 | 0 | 0.16 | 0.3 | 1 | 34.3 | 黎彦希. Zr, Cr, Yb微量元素对AL-Zn-Mg-Cu系超强铝合金组织和性能的影响. 中南大学, 2014.
0 | 0 | 8.54 | 0 | 1.8 | 2.41 | 0 | 0.18 | 0 | 0.16 | 0.3 | 1 | 34.1 | 黎彦希. Zr, Cr, Yb微量元素对AL-Zn-Mg-Cu系超强铝合金组织和性能的影响. 中南大学, 2014.
0 | 0 | 8.54 | 0 | 2.2 | 2.41 | 0 | 0.18 | 0 | 0.16 | 0.3 | 1 | 32.4 | 黎彦希. Zr, Cr, Yb微量元素对AL-Zn-Mg-Cu系超强铝合金组织和性能的影响. 中南大学, 2014.
0 | 0 | 8.54 | 0 | 2.2 | 2.41 | 0 | 0 | 0 | 0.16 | 0 | 2 | 27.8 | 黎彦希. Zr, Cr, Yb微量元素对AL-Zn-Mg-Cu系超强铝合金组织和性能的影响. 中南大学, 2014.
0 | 0 | 8.54 | 0 | 2.2 | 2.41 | 0 | 0 | 0 | 0 | 0 | 1 | 19.4 | 黎彦希. Zr, Cr, Yb微量元素对AL-Zn-Mg-Cu系超强铝合金组织和性能的影响. 中南大学, 2014.
0 | 0 | 6.2 | 0 | 2 | 1.9 | 0 | 0 | 0 | 0 | 0 | 2 | 33 | 孔晓华. 主合金成分对Al-Zn-Mg-Cu系超强铝合金组织与性能的影响. 中南大学, 2014.
0 | 0 | 6.2 | 0 | 1.5 | 2.41 | 0 | 0 | 0 | 0 | 0 | 1 | 31.7 | 孔晓华. 主合金成分对Al-Zn-Mg-Cu系超强铝合金组织与性能的影响. 中南大学, 2014.
0 | 0 | 6.2 | 0 | 1.6 | 2.3 | 0 | 0 | 0 | 0 | 0 | 1 | 31.7 | 孔晓华. 主合金成分对Al-Zn-Mg-Cu系超强铝合金组织与性能的影响. 中南大学, 2014.
0 | 0 | 6.7 | 0 | 1.5 | 2.41 | 0 | 0 | 0 | 0 | 0 | 1 | 31.3 | 孔晓华. 主合金成分对Al-Zn-Mg-Cu系超强铝合金组织与性能的影响. 中南大学, 2014.
0 | 0 | 6.2 | 0 | 2 | 2.3 | 0 | 0 | 0 | 0 | 0 | 1 | 31.2 | 孔晓华. 主合金成分对Al-Zn-Mg-Cu系超强铝合金组织与性能的影响. 中南大学, 2014.
0 | 0 | 8.5 | 0 | 1.5 | 2.41 | 0 | 0 | 0 | 0 | 0 | 1 | 31 | 孔晓华. 主合金成分对Al-Zn-Mg-Cu系超强铝合金组织与性能的影响. 中南大学, 2014.
0 | 0 | 6.2 | 0 | 1.9 | 2.3 | 0 | 0 | 0 | 0 | 0 | 1 | 31 | 孔晓华. 主合金成分对Al-Zn-Mg-Cu系超强铝合金组织与性能的影响. 中南大学, 2014.
0 | 0 | 6.2 | 0 | 2.3 | 2.3 | 0 | 0 | 0 | 0 | 0 | 1 | 30.4 | 孔晓华. 主合金成分对Al-Zn-Mg-Cu系超强铝合金组织与性能的影响. 中南大学, 2014.
0 | 0 | 6.2 | 0 | 1.3 | 2.3 | 0 | 0 | 0 | 0 | 0 | 1 | 30.1 | 孔晓华. 主合金成分对Al-Zn-Mg-Cu系超强铝合金组织与性能的影响. 中南大学, 2014.
0 | 0 | 6.2 | 0 | 2 | 2.6 | 0 | 0 | 0 | 0 | 0 | 1 | 29.6 | 孔晓华. 主合金成分对Al-Zn-Mg-Cu系超强铝合金组织与性能的影响. 中南大学, 2014.
0 | 0 | 6.2 | 0 | 2.6 | 2.3 | 0 | 0 | 0 | 0 | 0 | 1 | 29.5 | 孔晓华. 主合金成分对Al-Zn-Mg-Cu系超强铝合金组织与性能的影响. 中南大学, 2014.
0 | 0 | 10 | 0 | 1.5 | 2.41 | 0 | 0 | 0 | 0 | 0 | 1 | 28.6 | 孔晓华. 主合金成分对Al-Zn-Mg-Cu系超强铝合金组织与性能的影响. 中南大学, 2014.
0.07 | 0 | 7 | 0.11 | 1.1 | 1.9 | 0 | 0 | 0 | 0.12 | 0 | 2 | 40 | 金龙兵, 聂焱. Al-7. 0Zn-1. 9Mg-1. 1Cu-0. 12Zr合金T74热处理工艺研究. 轻合金加工技术, 2011, 39(4): 49-53. DOI: 10. 3969/j. issn. 1007-7235. 2011. 04. 011.
0.1 | 0.06 | 5.7 | 0.12 | 1.55 | 2.25 | 0.06 | 0.22 | 0 | 0 | 0 | 2 | 42.32 | 蹇海根, 姜锋, 徐忠艳, 等. 航空用高强韧Al-Zn-Mg-Cu系铝合金的研究进展. 热加工工艺, 2006, 35(12): 61-66. DOI: 10. 3969/j. issn. 1001-3814. 2006. 12. 021.
0.15 | 0.1 | 5.6 | 0.2 | 1.6 | 2.5 | 0.1 | 0.23 | 0 | 0 | 0 | 2 | 34.7 | 蹇海根, 姜锋, 徐忠艳, 等. 航空用高强韧Al-Zn-Mg-Cu系铝合金的研究进展. 热加工工艺, 2006, 35(12): 61-66. DOI: 10. 3969/j. issn. 1001-3814. 2006. 12. 021.
0.12 | 0.1 | 6.3 | 0.15 | 2.3 | 2.25 | 0.06 | 0.04 | 0 | 0 | 0 | 2 | 33 | 蹇海根, 姜锋, 徐忠艳, 等. 航空用高强韧Al-Zn-Mg-Cu系铝合金的研究进展. 热加工工艺, 2006, 35(12): 61-66. DOI: 10. 3969/j. issn. 1001-3814. 2006. 12. 021.
0.4 | 0.3 | 5.6 | 0.5 | 1.6 | 2.5 | 0.2 | 0.23 | 0 | 0 | 0 | 1 | 27.5 | 蹇海根, 姜锋, 徐忠艳, 等. 航空用高强韧Al-Zn-Mg-Cu系铝合金的研究进展. 热加工工艺, 2006, 35(12): 61-66. DOI: 10. 3969/j. issn. 1001-3814. 2006. 12. 021.
0.1 | 0.4 | 5.8 | 0.25 | 1.7 | 2.3 | 0 | 0.2 | 0 | 0 | 0 | 1 | 26.1 | 蹇海根, 姜锋, 徐忠艳, 等. 航空用高强韧Al-Zn-Mg-Cu系铝合金的研究进展. 热加工工艺, 2006, 35(12): 61-66. DOI: 10. 3969/j. issn. 1001-3814. 2006. 12. 021.
0.5 | 0.4 | 6 | 0.5 | 1.7 | 2.3 | 0 | 0.2 | 0 | 0 | 0 | 1 | 22.2 | 蹇海根, 姜锋, 徐忠艳, 等. 航空用高强韧Al-Zn-Mg-Cu系铝合金的研究进展. 热加工工艺, 2006, 35(12): 61-66. DOI: 10. 3969/j. issn. 1001-3814. 2006. 12. 021.
0 | 0.36 | 5 | 0 | 0.28 | 1.6 | 0 | 0 | 0 | 0.07 | 0.12 | 2 | 43 | 杭吕. 俄罗斯的航空用高强高韧铝合金. 航空制造工程, 1996, 5: 19-20. DOI: CNKI: SUN: KONG. 0. 1996-05-006.
0.05 | 0.6 | 0 | 0.15 | 3.6 | 1.6 | 0 | 0 | 0 | 0.1 | 0 | 1 | 42.48 | 杭吕. 俄罗斯的航空用高强高韧铝合金. 航空制造工程, 1996, 5: 19-20. DOI: CNKI: SUN: KONG. 0. 1996-05-006.
0 | 0.36 | 5.4 | 0 | 0.26 | 1.7 | 0 | 0 | 0 | 0.07 | 0 | 1 | 42.35 | 杭吕. 俄罗斯的航空用高强高韧铝合金. 航空制造工程, 1996, 5: 19-20. DOI: CNKI: SUN: KONG. 0. 1996-05-006.
0.1 | 0.6 | 0 | 0.15 | 4.3 | 1.5 | 0 | 0 | 0 | 0 | 0 | 1 | 39.92 | 杭吕. 俄罗斯的航空用高强高韧铝合金. 航空制造工程, 1996, 5: 19-20. DOI: CNKI: SUN: KONG. 0. 1996-05-006.
0 | 0.32 | 5.3 | 0 | 0.27 | 1.7 | 0 | 0 | 0 | 0.07 | 0.03 | 1 | 39 | 杭吕. 俄罗斯的航空用高强高韧铝合金. 航空制造工程, 1996, 5: 19-20. DOI: CNKI: SUN: KONG. 0. 1996-05-006.
0 | 0.32 | 5.2 | 0 | 0.27 | 1.6 | 0 | 0 | 0 | 0.07 | 0.07 | 1 | 38.5 | 杭吕. 俄罗斯的航空用高强高韧铝合金. 航空制造工程, 1996, 5: 19-20. DOI: CNKI: SUN: KONG. 0. 1996-05-006.
0.2 | 0.6 | 0 | 0.3 | 4.3 | 1.5 | 0 | 0 | 0 | 0 | 0 | 1 | 35.92 | 杭吕. 俄罗斯的航空用高强高韧铝合金. 航空制造工程, 1996, 5: 19-20. DOI: CNKI: SUN: KONG. 0. 1996-05-006.
0.1 | 0.4 | 5.7 | 0.15 | 1.7 | 2.3 | 0 | 0 | 0 | 0 | 0 | 1 | 32.08 | 杭吕. 俄罗斯的航空用高强高韧铝合金. 航空制造工程, 1996, 5: 19-20. DOI: CNKI: SUN: KONG. 0. 1996-05-006.
0.1 | 0.1 | 6 | 0.15 | 1.8 | 2.3 | 0 | 0 | 0 | 0.1 | 0 | 1 | 29.6 | 杭吕. 俄罗斯的航空用高强高韧铝合金. 航空制造工程, 1996, 5: 19-20. DOI: CNKI: SUN: KONG. 0. 1996-05-006.
0.1 | 0.4 | 5.7 | 0.25 | 1.7 | 2.3 | 0 | 0 | 0 | 0 | 0 | 1 | 29.6 | 杭吕. 俄罗斯的航空用高强高韧铝合金. 航空制造工程, 1996, 5: 19-20. DOI: CNKI: SUN: KONG. 0. 1996-05-006.
0.5 | 0.6 | 0 | 0.5 | 4.3 | 1.5 | 0 | 0 | 0 | 0 | 0 | 1 | 29.6 | 杭吕. 俄罗斯的航空用高强高韧铝合金. 航空制造工程, 1996, 5: 19-20. DOI: CNKI: SUN: KONG. 0. 1996-05-006.
0.5 | 0.4 | 5.7 | 0.5 | 1.7 | 2.3 | 0 | 0 | 0 | 0 | 0 | 1 | 24.8 | 杭吕. 俄罗斯的航空用高强高韧铝合金. 航空制造工程, 1996, 5: 19-20. DOI: CNKI: SUN: KONG. 0. 1996-05-006.
0.1 | 0.066 | 5.8 | 0.2 | 1.6 | 2.5 | 0 | 0.23 | 0 | 0 | 0 | 1 | 41 | 高云震, 彭善民. Al-Zn-Mg-Cu系高强度铝合金断裂韧性的研究. 轻金属, 1982, 7: 55-60. DOI: CNKI: SUN: QJSS. 0. 1982-07-018.
0.14 | 0.064 | 5.8 | 0.2 | 1.6 | 2.5 | 0 | 0.39 | 0 | 0 | 0 | 1 | 40.8 | 高云震, 彭善民. Al-Zn-Mg-Cu系高强度铝合金断裂韧性的研究. 轻金属, 1982, 7: 55-60. DOI: CNKI: SUN: QJSS. 0. 1982-07-018.
0.1 | 0.066 | 5.8 | 0.2 | 1.6 | 2.5 | 0 | 0.23 | 0 | 0 | 0 | 1 | 40.1 | 高云震, 彭善民. Al-Zn-Mg-Cu系高强度铝合金断裂韧性的研究. 轻金属, 1982, 7: 55-60. DOI: CNKI: SUN: QJSS. 0. 1982-07-018.
0 | 0 | 6.03 | 0 | 1.6 | 2.14 | 0 | 0 | 0 | 0 | 0 | 1 | 39.4 | 高云震, 彭善民. Al-Zn-Mg-Cu系高强度铝合金断裂韧性的研究. 轻金属, 1982, 7: 55-60. DOI: CNKI: SUN: QJSS. 0. 1982-07-018.
0.16 | 0 | 5.8 | 0.23 | 1.6 | 2.5 | 0 | 0.24 | 0 | 0 | 0 | 1 | 39 | 高云震, 彭善民. Al-Zn-Mg-Cu系高强度铝合金断裂韧性的研究. 轻金属, 1982, 7: 55-60. DOI: CNKI: SUN: QJSS. 0. 1982-07-018.
0 | 0 | 6.46 | 0 | 1.6 | 1.86 | 0 | 0 | 0 | 0 | 0 | 1 | 37.8 | 高云震, 彭善民. Al-Zn-Mg-Cu系高强度铝合金断裂韧性的研究. 轻金属, 1982, 7: 55-60. DOI: CNKI: SUN: QJSS. 0. 1982-07-018.
0.15 | 0.32 | 5.8 | 0.16 | 1.6 | 2.5 | 0 | 0.23 | 0 | 0 | 0 | 1 | 36.7 | 高云震, 彭善民. Al-Zn-Mg-Cu系高强度铝合金断裂韧性的研究. 轻金属, 1982, 7: 55-60. DOI: CNKI: SUN: QJSS. 0. 1982-07-018.
0.13 | 0.48 | 5.8 | 0.2 | 1.6 | 2.5 | 0 | 0.23 | 0 | 0 | 0 | 1 | 36.5 | 高云震, 彭善民. Al-Zn-Mg-Cu系高强度铝合金断裂韧性的研究. 轻金属, 1982, 7: 55-60. DOI: CNKI: SUN: QJSS. 0. 1982-07-018.
0.11 | 0.05 | 5.8 | 0.22 | 1.6 | 2.5 | 0 | 0.11 | 0 | 0 | 0 | 2 | 36.3 | 高云震, 彭善民. Al-Zn-Mg-Cu系高强度铝合金断裂韧性的研究. 轻金属, 1982, 7: 55-60. DOI: CNKI: SUN: QJSS. 0. 1982-07-018.
0.13 | 0.11 | 5.8 | 0.28 | 1.6 | 2.5 | 0 | 0.23 | 0 | 0 | 0 | 2 | 36.2 | 高云震, 彭善民. Al-Zn-Mg-Cu系高强度铝合金断裂韧性的研究. 轻金属, 1982, 7: 55-60. DOI: CNKI: SUN: QJSS. 0. 1982-07-018.
0.1 | 0.062 | 5.8 | 0.39 | 1.6 | 2.5 | 0 | 0.21 | 0 | 0 | 0 | 1 | 35.7 | 高云震, 彭善民. Al-Zn-Mg-Cu系高强度铝合金断裂韧性的研究. 轻金属, 1982, 7: 55-60. DOI: CNKI: SUN: QJSS. 0. 1982-07-018.
0 | 0 | 5.64 | 0 | 1.6 | 2.81 | 0 | 0 | 0 | 0 | 0 | 2 | 34.5 | 高云震, 彭善民. Al-Zn-Mg-Cu系高强度铝合金断裂韧性的研究. 轻金属, 1982, 7: 55-60. DOI: CNKI: SUN: QJSS. 0. 1982-07-018.
0.12 | 0.088 | 5.8 | 0.12 | 1.6 | 2.5 | 0 | 0.23 | 0 | 0 | 0 | 1 | 34.1 | 高云震, 彭善民. Al-Zn-Mg-Cu系高强度铝合金断裂韧性的研究. 轻金属, 1982, 7: 55-60. DOI: CNKI: SUN: QJSS. 0. 1982-07-018.
0.3 | 0.05 | 5.8 | 0.21 | 1.6 | 2.5 | 0 | 0.23 | 0 | 0 | 0 | 1 | 33.5 | 高云震, 彭善民. Al-Zn-Mg-Cu系高强度铝合金断裂韧性的研究. 轻金属, 1982, 7: 55-60. DOI: CNKI: SUN: QJSS. 0. 1982-07-018.
0 | 0 | 5.88 | 0 | 1.6 | 2.65 | 0 | 0 | 0 | 0 | 0 | 1 | 32.3 | 高云震, 彭善民. Al-Zn-Mg-Cu系高强度铝合金断裂韧性的研究. 轻金属, 1982, 7: 55-60. DOI: CNKI: SUN: QJSS. 0. 1982-07-018.
0.31 | 0.069 | 5.8 | 0.44 | 1.6 | 2.5 | 0 | 0.22 | 0 | 0 | 0 | 1 | 31 | 高云震, 彭善民. Al-Zn-Mg-Cu系高强度铝合金断裂韧性的研究. 轻金属, 1982, 7: 55-60. DOI: CNKI: SUN: QJSS. 0. 1982-07-018.
0.21 | 0.065 | 5.8 | 0.5 | 1.6 | 2.5 | 0 | 0.23 | 0 | 0 | 0 | 1 | 30.6 | 高云震, 彭善民. Al-Zn-Mg-Cu系高强度铝合金断裂韧性的研究. 轻金属, 1982, 7: 55-60. DOI: CNKI: SUN: QJSS. 0. 1982-07-018.
0.44 | 0.075 | 5.8 | 0.44 | 1.6 | 2.5 | 0 | 0.22 | 0 | 0 | 0 | 1 | 28.7 | 高云震, 彭善民. Al-Zn-Mg-Cu系高强度铝合金断裂韧性的研究. 轻金属, 1982, 7: 55-60. DOI: CNKI: SUN: QJSS. 0. 1982-07-018.
0.39 | 0.063 | 5.8 | 0.48 | 1.6 | 2.5 | 0 | 0.23 | 0 | 0 | 0 | 1 | 26.8 | 高云震, 彭善民. Al-Zn-Mg-Cu系高强度铝合金断裂韧性的研究. 轻金属, 1982, 7: 55-60. DOI: CNKI: SUN: QJSS. 0. 1982-07-018.
0 | 0 | 8.52 | 0 | 1.95 | 2.31 | 0 | 0 | 0 | 0.14 | 0.19 | 1 | 29.3 | 方华婵, 朱佳敏, 陈卓, 等. 复合添加Yb, Zr, Ti对超高强Al-Zn-Mg-Cu合金组织和力学性能的影响. 粉末冶金材料科学与工程, 2019, 24(2): 176-187. DOI: CNKI: SUN: FMGC. 0. 2019-02-012.
0 | 0 | 8.39 | 0 | 1.96 | 2.34 | 0.041 | 0 | 0 | 0.16 | 0.21 | 1 | 24.7 | 方华婵, 朱佳敏, 陈卓, 等. 复合添加Yb, Zr, Ti对超高强Al-Zn-Mg-Cu合金组织和力学性能的影响. 粉末冶金材料科学与工程, 2019, 24(2): 176-187. DOI: CNKI: SUN: FMGC. 0. 2019-02-012.
0 | 0 | 8.39 | 0 | 1.96 | 2.34 | 0.038 | 0 | 0 | 0 | 0.2 | 1 | 19 | 方华婵, 朱佳敏, 陈卓, 等. 复合添加Yb, Zr, Ti对超高强Al-Zn-Mg-Cu合金组织和力学性能的影响. 粉末冶金材料科学与工程, 2019, 24(2): 176-187. DOI: CNKI: SUN: FMGC. 0. 2019-02-012.
0 | 0 | 8.48 | 0 | 2.16 | 2.41 | 0.04 | 0 | 0 | 0.16 | 0 | 1 | 18.5 | 方华婵, 朱佳敏, 陈卓, 等. 复合添加Yb, Zr, Ti对超高强Al-Zn-Mg-Cu合金组织和力学性能的影响. 粉末冶金材料科学与工程, 2019, 24(2): 176-187. DOI: CNKI: SUN: FMGC. 0. 2019-02-012.
0 | 0 | 8.51 | 0 | 2.15 | 2.39 | 0.04 | 0.19 | 0 | 0.15 | 0 | 1 | 24.7 | 方华婵, 巢宏, 张茁, 等. 复合添加Zr, Ti和Cr对Al-Zn-Mg-Cu超强合金组织与性能的影响. 中南大学学报: 自然科学版, 2016, 47(2): 420-429. DOI: 10. 11817/j. issn. 1672-7207. 2016. 02. 010.
0 | 0 | 8.48 | 0 | 2.16 | 2.41 | 0.04 | 0 | 0 | 0.16 | 0 | 1 | 18.5 | 方华婵, 巢宏, 张茁, 等. 复合添加Zr, Ti和Cr对Al-Zn-Mg-Cu超强合金组织与性能的影响. 中南大学学报: 自然科学版, 2016, 47(2): 420-429. DOI: 10. 11817/j. issn. 1672-7207. 2016. 02. 010.
0 | 0 | 8.5 | 0 | 2.12 | 2.35 | 0 | 0.17 | 0 | 0.15 | 0.29 | 1 | 32.4 | 方华婵, 巢宏, 陈康华, 等. Zr, Yb, Cr对Al-Zn-Mg-Cu合金组织、断裂和局部腐蚀行为的影响. 稀有金属, 2015, 39(8): 686-695. DOI: 10. 13373/j. cnki. cjrm. 2015. 08. 003.
0 | 0 | 8.49 | 0 | 2.1 | 2.39 | 0 | 0 | 0 | 0.16 | 0 | 1 | 24.8 | 方华婵, 巢宏, 陈康华, 等. Zr, Yb, Cr对Al-Zn-Mg-Cu合金组织、断裂和局部腐蚀行为的影响. 稀有金属, 2015, 39(8): 686-695. DOI: 10. 13373/j. cnki. cjrm. 2015. 08. 003.
0 | 0 | 8.51 | 0 | 2.11 | 2.31 | 0 | 0.18 | 0 | 0 | 0.28 | 1 | 19.3 | 方华婵, 巢宏, 陈康华, 等. Zr, Yb, Cr对Al-Zn-Mg-Cu合金组织、断裂和局部腐蚀行为的影响. 稀有金属, 2015, 39(8): 686-695. DOI: 10. 13373/j. cnki. cjrm. 2015. 08. 003.
0.05 | 0 | 6.14 | 0.09 | 2.08 | 2.28 | 0.025 | 0.02 | 0 | 0.11 | 0 | 2 | 32 | 樊喜刚. Al-Zn-Mg-Cu-Zr合金组织性能和断裂行为的研究. 哈尔滨工业大学, 2007. DOI: 10. 7666/d. D274828.
0.04 | 0 | 5.91 | 0.1 | 2.14 | 1.85 | 0.05 | 0.02 | 0 | 0.1 | 0 | 1 | 27 | 樊喜刚. Al-Zn-Mg-Cu-Zr合金组织性能和断裂行为的研究. 哈尔滨工业大学, 2007. DOI: 10. 7666/d. D274828.
0.1 | 0.35 | 6 | 0.15 | 1.75 | 2.2 | 0 | 0.15 | 0 | 0 | 0 | 1 | 28.6 | 段玉波, 唐剑, 黄平, 等. 7B04合金的断裂韧性. 中国有色金属学报, 2003, 13(1): 216-221. DOI: 10. 3321/j. issn: 1004-0609. 2003. 01. 040.
0 | 0 | 8.54 | 0 | 1.8 | 2.41 | 0 | 0 | 0 | 0.16 | 0 | 1 | 32.1 | 董朋轩. Al-8. 54Zn-2. 41Mg-xCu超强铝合金多相组织调控及性能研究. 中南大学, 2013. DOI: 10. 7666/d. Y2423717.
0 | 0 | 8.54 | 0 | 1.5 | 2.41 | 0 | 0 | 0 | 0.16 | 0 | 1 | 32.1 | 董朋轩. Al-8. 54Zn-2. 41Mg-xCu超强铝合金多相组织调控及性能研究. 中南大学, 2013. DOI: 10. 7666/d. Y2423717.
0 | 0 | 8.54 | 0 | 2.2 | 2.41 | 0 | 0 | 0 | 0.16 | 0 | 1 | 30.9 | 董朋轩. Al-8. 54Zn-2. 41Mg-xCu超强铝合金多相组织调控及性能研究. 中南大学, 2013. DOI: 10. 7666/d. Y2423717.
0 | 0 | 8.54 | 0 | 1.3 | 2.41 | 0 | 0 | 0 | 0.16 | 0 | 1 | 27.7 | 董朋轩. Al-8. 54Zn-2. 41Mg-xCu超强铝合金多相组织调控及性能研究. 中南大学, 2013. DOI: 10. 7666/d. Y2423717.
0 | 0 | 8.54 | 0 | 0.8 | 2.41 | 0 | 0 | 0 | 0.16 | 0 | 1 | 23.5 | 董朋轩. Al-8. 54Zn-2. 41Mg-xCu超强铝合金多相组织调控及性能研究. 中南大学, 2013. DOI: 10. 7666/d. Y2423717.
0.069 | 0.34 | 5.82 | 0.11 | 1.57 | 2.33 | 0.021 | 0.18 | 0 | 0 | 0 | 1 | 35 | 程勇胜, 郑子樵, 李秋菊. 时效制度对7475铝合金组织与性能的影响. 轻合金加工技术, 2001, 29(6): 40-44. DOI: 10. 3969/j. issn. 1007-7235. 2001. 06. 013.
0.01 | 0 | 6.03 | 0.02 | 2.13 | 2.08 | 0 | 0 | 0 | 0.1 | 0 | 2 | 33.9 | 陈璐. 微合金化Sn对Al-Zn-Mg-Cu-Zr合金组织和性能的影响. 中南大学, 2013. DOI: 10. 7666/d. y2423229.
0 | 0 | 8.6 | 0 | 2.2 | 2.5 | 0 | 0 | 0 | 0.16 | 0 | 1 | 21.6 | 陈康华, 方华婵, 齐雄伟, 等. 微量Yb对Al—Zn—Mg-Cu-Zr超高强铝合金的强韧化作用. 中南大学学报: 自然科学版, 2008, 39(4): 712-717. DOI: CNKI: SUN: ZNGD. 0. 2008-04-017.
0 | 0 | 8.6 | 0 | 2.2 | 2.5 | 0 | 0.1 | 0 | 0.16 | 0.14 | 1 | 29.3 | 陈康华, 方华婵, 陈祥. 复合添加Zr、Cr和Pr对Al-Zn-Mg-Cu合金组织和性能的影响. 中国有色金属学报, 2010, 2: 195-201. DOI: 10. 7666/d. y1915886.
0 | 0 | 8.6 | 0 | 2.2 | 2.5 | 0 | 0 | 0 | 0.16 | 0 | 1 | 23.3 | 陈康华, 方华婵, 陈祥. 复合添加Zr、Cr和Pr对Al-Zn-Mg-Cu合金组织和性能的影响. 中国有色金属学报, 2010, 2: 195-201. DOI: 10. 7666/d. y1915886.
0 | 0 | 8.6 | 0 | 2.2 | 2.5 | 0 | 0.1 | 0 | 0 | 0.14 | 1 | 22.3 | 陈康华, 方华婵, 陈祥. 复合添加Zr、Cr和Pr对Al-Zn-Mg-Cu合金组织和性能的影响. 中国有色金属学报, 2010, 2: 195-201. DOI: 10. 7666/d. y1915886.
0.05 | 0.5 | 0 | 0.11 | 4 | 1.6 | 0 | 0 | 0 | 0 | 0 | 2 | 33.9 | Zhao Q, Liu Z, Huang T, et al. Enhanced fracture toughness in an annealed Al-Cu-Mg alloy by increasing Goss/Brass texture ratio. Materials Characterization, 2016, 119: 47-54. DOI: 10. 1016/j. matchar. 2016. 07. 015.
0.03 | 0 | 6.67 | 0.1 | 2.43 | 2.19 | 0 | 0 | 0 | 0.1 | 0 | 1 | 36.3 | Wei L L, Pan Q L, Wang Y L, et al. Fracture Toughness and Fatigue Behavior of T7451 Al-Zn-Mg-Cu Alloy Thick Plate. Materials Science Forum, 2014, 788: 223-230. DOI: 10. 4028/www. scientific. net/MSF. 788. 223.
0.05 | 0 | 7.6 | 0.1 | 1.7 | 2.1 | 0.025 | 0 | 0 | 0 | 0 | 2 | 30.56 | Wang S, Ma Z, Zhang X, et al. Microstructure and Properties of 7A99 Aluminum Alloy Forging after Two-step Aging Treatment. Hangkong Cailiao Xuebao/Journal of Aeronautical Materials, 2018, 38(1): 54-59. DOI: 10. 11868/j. issn. 1005-5053. 2017. 000072.
0 | 0.005 | 8.2 | 0 | 2.41 | 2 | 0 | 0.003 | 0 | 0.11 | 0 | 3 | 26 | Srivatsan, T. S., Sriram, S., Veeraraghavan, D. et al. Microstructure, tensile deformation and fracture behaviour of aluminium alloy 7055. Journal of Materials Science 32, 2883–2894 (1997). https: //doi. org/10. 1023/A: 1018676501368
0.07 | 0.31 | 0.05 | 0.17 | 5.9 | 0.01 | 0.08 | 0 | 0 | 0.11 | 0 | 1 | 43 | Sharma V M J, Kumar K S, Rao B N, et al. Effect of microstructure and strength on the fracture behavior of AA2219 alloy. Materials Science and Engineering A, 2009, 502(1-2): 45-53. DOI: 10. 1016/j. msea. 2008. 11. 024.
0.57 | 0 | 0 | 0 | 0.25 | 1.12 | 0 | 0.22 | 0 | 0 | 0 | 2 | 36.15 | S. P. Yuan and G. Liu and R. H. Wang and G. -J. Zhang and X. Pu and J. Sun and K. -H. Chen. Effect of precipitate morphology evolution on the strength–toughness relationship in Al–Mg–Si alloys. Scripta Materialia, 2009, 60(12): 1109-1112.. DOI: 10. 1016/j. scriptamat. 2009. 02. 047.
0.01 | 0.28 | 5.76 | 0.3 | 0.67 | 2.48 | 0.03 | 0 | 0 | 0 | 0 | 1 | 39.6 | Peel C J, Forsyth P J E. The Effect of Composition Changes on the Fracture Toughness of an Al-Zn-Mg-Cu-Mn Forging Alloy. Metal Science Journal, 2013, 7(1): 121-127. DOI: 10. 1179/030634573790445622.
0.02 | 0.28 | 6.03 | 0.025 | 0.7 | 2.59 | 0.025 | 0 | 0 | 0 | 0 | 1 | 37.6 | Peel C J, Forsyth P J E. The Effect of Composition Changes on the Fracture Toughness of an Al-Zn-Mg-Cu-Mn Forging Alloy. Metal Science Journal, 2013, 7(1): 121-127. DOI: 10. 1179/030634573790445622.
0.01 | 0.5 | 5.28 | 0.37 | 0.49 | 2.97 | 0.02 | 0 | 0 | 0 | 0 | 1 | 32.1 | Peel C J, Forsyth P J E. The Effect of Composition Changes on the Fracture Toughness of an Al-Zn-Mg-Cu-Mn Forging Alloy. Metal Science Journal, 2013, 7(1): 121-127. DOI: 10. 1179/030634573790445622.
0.02 | 0.34 | 5.85 | 0.74 | 0.68 | 2.47 | 0.02 | 0 | 0 | 0 | 0 | 1 | 30.6 | Peel C J, Forsyth P J E. The Effect of Composition Changes on the Fracture Toughness of an Al-Zn-Mg-Cu-Mn Forging Alloy. Metal Science Journal, 2013, 7(1): 121-127. DOI: 10. 1179/030634573790445622.
0.04 | 0.5 | 6.2 | 0.34 | 0.49 | 2.68 | 0.18 | 0 | 0 | 0 | 0 | 1 | 29.5 | Peel C J, Forsyth P J E. The Effect of Composition Changes on the Fracture Toughness of an Al-Zn-Mg-Cu-Mn Forging Alloy. Metal Science Journal, 2013, 7(1): 121-127. DOI: 10. 1179/030634573790445622.
0.01 | 0.48 | 6.15 | 0.36 | 0.5 | 2.97 | 0.02 | 0 | 0 | 0 | 0 | 1 | 29.1 | Peel C J, Forsyth P J E. The Effect of Composition Changes on the Fracture Toughness of an Al-Zn-Mg-Cu-Mn Forging Alloy. Metal Science Journal, 2013, 7(1): 121-127. DOI: 10. 1179/030634573790445622.
0.04 | 0.5 | 6.08 | 0.34 | 0.48 | 3.1 | 0.26 | 0 | 0 | 0 | 0 | 1 | 27.3 | Peel C J, Forsyth P J E. The Effect of Composition Changes on the Fracture Toughness of an Al-Zn-Mg-Cu-Mn Forging Alloy. Metal Science Journal, 2013, 7(1): 121-127. DOI: 10. 1179/030634573790445622.
0.04 | 0.48 | 6.12 | 0.34 | 0.51 | 2.2 | 0.14 | 0 | 0 | 0 | 0 | 1 | 22.7 | Peel C J, Forsyth P J E. The Effect of Composition Changes on the Fracture Toughness of an Al-Zn-Mg-Cu-Mn Forging Alloy. Metal Science Journal, 2013, 7(1): 121-127. DOI: 10. 1179/030634573790445622.
0.01 | 0.5 | 5.28 | 0.37 | 0.49 | 2.97 | 0.02 | 0 | 0 | 0 | 0 | 1 | 22.1 | Peel C J, Forsyth P J E. The Effect of Composition Changes on the Fracture Toughness of an Al-Zn-Mg-Cu-Mn Forging Alloy. Metal Science Journal, 2013, 7(1): 121-127. DOI: 10. 1179/030634573790445622.
0.01 | 0.48 | 6.15 | 0.36 | 0.5 | 2.97 | 0.02 | 0 | 0 | 0 | 0 | 1 | 19.1 | Peel C J, Forsyth P J E. The Effect of Composition Changes on the Fracture Toughness of an Al-Zn-Mg-Cu-Mn Forging Alloy. Metal Science Journal, 2013, 7(1): 121-127. DOI: 10. 1179/030634573790445622.
0.02 | 0 | 5.76 | 0 | 1.8 | 2.62 | 0.01 | 0.19 | 0 | 0 | 0 | 1 | 41 | Ohira T, Kishi T. Effect of iron content on fracture toughness and cracking processes in high strength Al-Zn-Mg-Cu alloy. Materials Science and Engineering, 1986, 78(1): 9-19. DOI: 10. 1016/0025-5416(86)90075-3.
0.02 | 0.01 | 5.86 | 0.19 | 1.77 | 2.64 | 0.01 | 0.19 | 0 | 0 | 0 | 1 | 38 | Ohira T, Kishi T. Effect of iron content on fracture toughness and cracking processes in high strength Al-Zn-Mg-Cu alloy. Materials Science and Engineering, 1986, 78(1): 9-19. DOI: 10. 1016/0025-5416(86)90075-3.
0.02 | 0 | 5.98 | 0.56 | 1.73 | 2.66 | 0.01 | 0.21 | 0 | 0 | 0 | 1 | 29 | Ohira T, Kishi T. Effect of iron content on fracture toughness and cracking processes in high strength Al-Zn-Mg-Cu alloy. Materials Science and Engineering, 1986, 78(1): 9-19. DOI: 10. 1016/0025-5416(86)90075-3.
0.02 | 0.01 | 5.84 | 0.36 | 1.71 | 2.61 | 0.01 | 0.21 | 0 | 0 | 0 | 1 | 29 | Ohira T, Kishi T. Effect of iron content on fracture toughness and cracking processes in high strength Al-Zn-Mg-Cu alloy. Materials Science and Engineering, 1986, 78(1): 9-19. DOI: 10. 1016/0025-5416(86)90075-3.
0.03 | 0.55 | 0 | 0.05 | 4 | 1.5 | 0 | 0 | 0 | 0 | 0 | 1 | 44 | Nakai M, Eto T. New aspect of development of high strength aluminum alloys for aerospace applications. Materials Science & Engineering A, 2000, 285(1-2): 62-68. DOI: 10. 1016/S0921-5093(00)00667-5.
0.08 | 0.55 | 0 | 0.2 | 4.5 | 1.5 | 0 | 0 | 0 | 0 | 0 | 1 | 42 | Nakai M, Eto T. New aspect of development of high strength aluminum alloys for aerospace applications. Materials Science & Engineering A, 2000, 285(1-2): 62-68. DOI: 10. 1016/S0921-5093(00)00667-5.
0.06 | 0 | 8 | 0.075 | 0.95 | 2.5 | 0 | 0 | 0 | 0 | 0 | 1 | 25 | Minakawa, K., Levan, G. & McEvily, A. J. The influence of load ratio on fatigue crack growth in 7090-t6 and in9021-t4 p/m aluminum alloys. Metall Trans A 17, 1787–1795 (1986). https: //doi. org/10. 1007/BF02817276
0.06 | 0 | 8 | 0.075 | 1 | 2.5 | 0 | 0 | 0 | 0 | 0 | 1 | 25 | Minakawa, K., Levan, G. & McEvily, A. J. The influence of load ratio on fatigue crack growth in 7090-t6 and in9021-t4 p/m aluminum alloys. Metall Trans A 17, 1787–1795 (1986). https: //doi. org/10. 1007/BF02817276
0.2 | 0 | 0 | 0.2 | 4 | 1.5 | 0 | 0 | 0 | 0 | 0 | 3 | 20 | Minakawa, K., Levan, G. & McEvily, A. J. The influence of load ratio on fatigue crack growth in 7090-t6 and in9021-t4 p/m aluminum alloys. Metall Trans A 17, 1787–1795 (1986). https: //doi. org/10. 1007/BF02817276
0.3 | 0.48 | 5.9 | 0.16 | 0.51 | 2.69 | 0.1 | 0 | 0.1 | 0.1 | 0 | 1 | 21.4 | Manoharan M, Lewandowski J J. In-situ scanning electron microscope studies of crack growth in an aluminum metal-matrix composite. Scripta Metallurgica Et Materiala, 1990, 24(12): 2357-2362. DOI: 10. 1016/0956-716X(90)90093-V.
0.048 | 0.31 | 6.23 | 0.15 | 1.58 | 2.88 | 0.025 | 0.16 | 0 | 0 | 0 | 1 | 27.8 | Li Z, Xiong B, Zhang Y, et al. Investigation on strength, toughness and microstructure of an Al-Zn-Mg-Cu alloy pre-stretched thick plates in various ageing tempers. Journal of Materials Processing Tech, 2009, 209(4): 2021-2027. DOI: 10. 1016/j. jmatprotec. 2008. 04. 052.
0.01 | 0 | 7.5 | 0.02 | 1.4 | 1.7 | 0 | 0 | 0 | 0.12 | 0 | 2 | 40.5 | Li X W, Xiong B Q, Zhang Y G, et al. Investigation of Microstructure and Properties of an Al-Zn-Mg-Cu Alloy. Advanced Materials Research, 2013, 668: 885-889. DOI: 10. 4028/www. scientific. net/AMR. 668. 885.
0.02 | 0 | 7.5 | 0.05 | 1.4 | 1.6 | 0 | 0 | 0 | 0.11 | 0 | 2 | 37.4 | Li X W, Xiong B Q, Zhang Y A, et al. Properties and Microstructure of an Al-Zn-Mg-Cu Alloy Forging. Advanced Materials Research, 2015, 1120-1121: 1019-1023. DOI: 10. 4028/www. scientific. net/AMR. 1120-1121. 1019.
0 | 1 | 4.3 | 0 | 0 | 2.8 | 0 | 0 | 0 | 0.15 | 0 | 1 | 47 | Lee D H, Nam S W. Role of Mn-dispersoid in the fracture toughness enhancement of Al-Zn-Mg-(Mn) alloys. Metals & Materials, 1995, 1(1): 71-76. DOI: 10. 1007/BF03055326.
0 | 0.8 | 4.3 | 0 | 0 | 2.8 | 0 | 0 | 0 | 0.15 | 0 | 1 | 46.5 | Lee D H, Nam S W. Role of Mn-dispersoid in the fracture toughness enhancement of Al-Zn-Mg-(Mn) alloys. Metals & Materials, 1995, 1(1): 71-76. DOI: 10. 1007/BF03055326.
0 | 0.3 | 4 | 0 | 0 | 2.6 | 0 | 0 | 0 | 0.15 | 0 | 1 | 46 | Lee D H, Nam S W. Role of Mn-dispersoid in the fracture toughness enhancement of Al-Zn-Mg-(Mn) alloys. Metals & Materials, 1995, 1(1): 71-76. DOI: 10. 1007/BF03055326.
0 | 0 | 4 | 0 | 0 | 2.6 | 0 | 0 | 0 | 0.15 | 0 | 1 | 42 | Lee D H, Nam S W. Role of Mn-dispersoid in the fracture toughness enhancement of Al-Zn-Mg-(Mn) alloys. Metals & Materials, 1995, 1(1): 71-76. DOI: 10. 1007/BF03055326.
0.09 | 0.03 | 5.9 | 0.19 | 1.9 | 2.8 | 0.02 | 0.2 | 0 | 0 | 0 | 1 | 22.08 | Kumar S M, Kumar V R, Kumar M E S, et al. Mechanical characterization and fracture toughness of electroplated cadmium coating of Al –Zn alloy, T6. International Conference on Functional Materials. AIP Publishing LLC, 2017. DOI: 10. 1063/1. 4990238.
0 | 0 | 6.01 | 0 | 1.75 | 2.14 | 0 | 0 | 0 | 0 | 0 | 2 | 39.2 | Kudryashov V G, Teleshov V V, Rudnitskii E N, et al. Fracture toughness of Al-Zn-Mg-Cu alloys. Strength of Materials, 1976, 8(11): 1293-1298. DOI: 10. 1007/BF01528750.
0 | 0 | 5.5 | 0 | 1.42 | 1.92 | 0 | 0 | 0 | 0 | 0 | 2 | 37.3 | Kudryashov V G, Teleshov V V, Rudnitskii E N, et al. Fracture toughness of Al-Zn-Mg-Cu alloys. Strength of Materials, 1976, 8(11): 1293-1298. DOI: 10. 1007/BF01528750.
0 | 0 | 6.93 | 0 | 2.07 | 1.8 | 0 | 0 | 0 | 0 | 0 | 1 | 34.8 | Kudryashov V G, Teleshov V V, Rudnitskii E N, et al. Fracture toughness of Al-Zn-Mg-Cu alloys. Strength of Materials, 1976, 8(11): 1293-1298. DOI: 10. 1007/BF01528750.
0 | 0 | 6.24 | 0 | 1.73 | 2.52 | 0 | 0 | 0 | 0 | 0 | 1 | 34.5 | Kudryashov V G, Teleshov V V, Rudnitskii E N, et al. Fracture toughness of Al-Zn-Mg-Cu alloys. Strength of Materials, 1976, 8(11): 1293-1298. DOI: 10. 1007/BF01528750.
0 | 0 | 4.94 | 0 | 2.04 | 1.88 | 0 | 0 | 0 | 0 | 0 | 2 | 33.5 | Kudryashov V G, Teleshov V V, Rudnitskii E N, et al. Fracture toughness of Al-Zn-Mg-Cu alloys. Strength of Materials, 1976, 8(11): 1293-1298. DOI: 10. 1007/BF01528750.
0 | 0 | 6.93 | 0 | 1.64 | 2.14 | 0 | 0 | 0 | 0 | 0 | 2 | 33.2 | Kudryashov V G, Teleshov V V, Rudnitskii E N, et al. Fracture toughness of Al-Zn-Mg-Cu alloys. Strength of Materials, 1976, 8(11): 1293-1298. DOI: 10. 1007/BF01528750.
0 | 0 | 5.13 | 0 | 1.52 | 2.76 | 0 | 0 | 0 | 0 | 0 | 1 | 27.8 | Kudryashov V G, Teleshov V V, Rudnitskii E N, et al. Fracture toughness of Al-Zn-Mg-Cu alloys. Strength of Materials, 1976, 8(11): 1293-1298. DOI: 10. 1007/BF01528750.
0 | 0 | 6.07 | 0 | 1.73 | 2.57 | 0 | 0 | 0 | 0 | 0 | 2 | 26.9 | Kudryashov V G, Teleshov V V, Rudnitskii E N, et al. Fracture toughness of Al-Zn-Mg-Cu alloys. Strength of Materials, 1976, 8(11): 1293-1298. DOI: 10. 1007/BF01528750.
0 | 0 | 6.71 | 0 | 1.96 | 2.86 | 0 | 0 | 0 | 0 | 0 | 2 | 26.6 | Kudryashov V G, Teleshov V V, Rudnitskii E N, et al. Fracture toughness of Al-Zn-Mg-Cu alloys. Strength of Materials, 1976, 8(11): 1293-1298. DOI: 10. 1007/BF01528750.
0 | 0 | 5.04 | 0 | 1.96 | 2.8 | 0 | 0 | 0 | 0 | 0 | 1 | 25.6 | Kudryashov V G, Teleshov V V, Rudnitskii E N, et al. Fracture toughness of Al-Zn-Mg-Cu alloys. Strength of Materials, 1976, 8(11): 1293-1298. DOI: 10. 1007/BF01528750.
0 | 0 | 7 | 0 | 1.42 | 3.05 | 0 | 0 | 0 | 0 | 0 | 2 | 23 | Kudryashov V G, Teleshov V V, Rudnitskii E N, et al. Fracture toughness of Al-Zn-Mg-Cu alloys. Strength of Materials, 1976, 8(11): 1293-1298. DOI: 10. 1007/BF01528750.
0.06 | 0.075 | 6.2 | 0 | 1.75 | 2.25 | 0 | 0 | 0 | 0.125 | 0 | 1 | 31 | Kamp, N., Sinclair, I. & Starink, M. J. Toughness-strength relations in the overaged 7449 al-based alloy. Metall Mater Trans A 33, 1125–1136 (2002). https: //doi. org/10. 1007/s11661-002-0214-2
0.06 | 0 | 6.2 | 0.075 | 1.9 | 2.25 | 0 | 0 | 0 | 0.125 | 0 | 1 | 31 | Kamp, N., Sinclair, I. & Starink, M. J. Toughness-strength relations in the overaged 7449 al-based alloy. Metall Mater Trans A 33, 1125–1136 (2002). https: //doi. org/10. 1007/s11661-002-0214-2
0 | 0.25 | 6 | 0 | 1.3 | 2.9 | 0 | 0.2 | 0 | 0 | 0 | 1 | 26.5 | Kamp, N., Sinclair, I. & Starink, M. J. Toughness-strength relations in the overaged 7449 al-based alloy. Metall Mater Trans A 33, 1125–1136 (2002). https: //doi. org/10. 1007/s11661-002-0214-2
0.06 | 0 | 8.1 | 0.075 | 1.7 | 2.25 | 0 | 0 | 0 | 0.125 | 0 | 2 | 25.6 | Kamp, N., Sinclair, I. & Starink, M. J. Toughness-strength relations in the overaged 7449 al-based alloy. Metall Mater Trans A 33, 1125–1136 (2002). https: //doi. org/10. 1007/s11661-002-0214-2
0.04 | 0.05 | 0 | 0.06 | 3.96 | 1.48 | 0 | 0 | 0 | 0.14 | 0 | 2 | 35 | Kamat S V, Hirth J P. Mixed Mode I/II fracture toughness of 2034 aluminum alloys. Acta Materialia, 1996, 44(1): 201–208. DOI: 10. 1016/1359-6454(95)00169-8.
0.08 | 1.08 | 0 | 0.12 | 4.77 | 1.75 | 0 | 0 | 0 | 0.13 | 0 | 1 | 32 | Kamat S V, Hirth J P. Mixed Mode I/II fracture toughness of 2034 aluminum alloys. Acta Materialia, 1996, 44(1): 201–208. DOI: 10. 1016/1359-6454(95)00169-8.
0 | 0 | 8.51 | 0 | 2.15 | 2.39 | 0.04 | 0.19 | 0 | 0.15 | 0 | 1 | 24.7 | Huachan F, Hong C, Zhuo Z, et al. Effect of Zr, Ti and Cr additions on microstructure and properties of super-high strength Al-Zn-Mg-Cu alloys. Journal of Central South University, 2016, 47(2): 420-429. DOI: 10. 11817/j. issn. 1672-7207. 2016. 02. 010.
0 | 0 | 8.48 | 0 | 2.16 | 2.41 | 0.04 | 0 | 0 | 0.16 | 0 | 1 | 18.5 | Huachan F, Hong C, Zhuo Z, et al. Effect of Zr, Ti and Cr additions on microstructure and properties of super-high strength Al-Zn-Mg-Cu alloys. Journal of Central South University, 2016, 47(2): 420-429. DOI: 10. 11817/j. issn. 1672-7207. 2016. 02. 010.
0 | 0 | 0 | 0 | 0 | 7.5 | 0 | 0 | 0 | 0 | 0 | 1 | 17.5 | Han B Q, Lavernia E J, Mohamed F A, et al. Improvement of toughness and ductility of a cryomilled Al-Mg alloy via microstructural modification. Metallurgical & Materials Transactions A, 2005, 36(8): 2081-2091. DOI: 10. 1007/s11661-005-0329-3.
0.08 | 0 | 6.6 | 0.13 | 1 | 1.9 | 0 | 0 | 0 | 0.13 | 0 | 2 | 40.9 | Fridlyander I N, Tkachenko E A, Berstenev V V, et al. Effect of Microstructure on the Cracking Resistance Characteristics of Al-Zn-Mg-Cu-Zr (1933) Wrought High-Strength Alloy. Materials Science Forum, 2002, 396-402: 1347-1352. DOI: 10. 4028/www. scientific. net/MSF. 396-402. 1347.
0 | 0 | 8.55 | 0 | 2.15 | 2.43 | 0 | 0.18 | 0 | 0.15 | 0.2 | 1 | 32.4 | Fang H C, Luo F H, Chen K H. Effect of intermetallic phases and recrystallization on the corrosion and fracture behavior of an Al-Zn-Mg-Cu-Zr-Yb-Cr alloys. Materials Science and Engineering: A, 2017, 684: 480-490. DOI: 10. 1016/j. msea. 2016. 12. 009.
0 | 0 | 8.52 | 0 | 2.12 | 2.42 | 0 | 0.22 | 0 | 0.16 | 0.21 | 1 | 28.3 | Fang H C, Luo F H, Chen K H. Effect of intermetallic phases and recrystallization on the corrosion and fracture behavior of an Al-Zn-Mg-Cu-Zr-Yb-Cr alloys. Materials Science and Engineering: A, 2017, 684: 480-490. DOI: 10. 1016/j. msea. 2016. 12. 009.
0 | 0 | 8.54 | 0 | 2.2 | 2.47 | 0 | 0.09 | 0 | 0.16 | 0.21 | 1 | 26.3 | Fang H C, Luo F H, Chen K H. Effect of intermetallic phases and recrystallization on the corrosion and fracture behavior of an Al-Zn-Mg-Cu-Zr-Yb-Cr alloys. Materials Science and Engineering: A, 2017, 684: 480-490. DOI: 10. 1016/j. msea. 2016. 12. 009.
0 | 0 | 8.52 | 0 | 2.12 | 2.44 | 0 | 0 | 0 | 0.16 | 0.21 | 1 | 20.2 | Fang H C, Luo F H, Chen K H. Effect of intermetallic phases and recrystallization on the corrosion and fracture behavior of an Al-Zn-Mg-Cu-Zr-Yb-Cr alloys. Materials Science and Engineering: A, 2017, 684: 480-490. DOI: 10. 1016/j. msea. 2016. 12. 009.
0.06 | 0.6 | 0 | 0.075 | 4.1 | 1.5 | 0 | 0 | 0 | 0 | 0 | 1 | 53 | Dursun T, Soutis C. Recent developments in advanced aircraft aluminium alloys. Materials & Design, 2014, 56: 862-871. DOI: 10. 1016/j. matdes. 2013. 12. 002.
0.1 | 0.6 | 0.25 | 0.12 | 4.1 | 1.5 | 0.15 | 0.1 | 0 | 0 | 0 | 1 | 41 | Dursun T, Soutis C. Recent developments in advanced aircraft aluminium alloys. Materials & Design, 2014, 56: 862-871. DOI: 10. 1016/j. matdes. 2013. 12. 002.
0.06 | 0.6 | 0.15 | 0.12 | 4.2 | 1.4 | 0.1 | 0.05 | 0 | 0 | 0 | 1 | 40 | Dursun T, Soutis C. Recent developments in advanced aircraft aluminium alloys. Materials & Design, 2014, 56: 862-871. DOI: 10. 1016/j. matdes. 2013. 12. 002.
0.25 | 0.6 | 0 | 0.2 | 4.4 | 1.5 | 0.15 | 0.1 | 0 | 0 | 0 | 2 | 37 | Dursun T, Soutis C. Recent developments in advanced aircraft aluminium alloys. Materials & Design, 2014, 56: 862-871. DOI: 10. 1016/j. matdes. 2013. 12. 002.
0.2 | 0.15 | 6.04 | 0.57 | 1.76 | 3.64 | 0 | 0.5 | 0 | 0 | 0 | 3 | 32 | Das P, Jayaganthan R, Chowdhury T, et al. Improvement of Fracture Toughness (K1c) of 7075 Al Alloy by Cryorolling Process. Materials Science Forum, 2011, 683(2011): 81-94. DOI: 10. 4028/www. scientific. net/MSF. 683. 81.
0.02 | 0 | 9 | 0.025 | 1.7 | 1.9 | 0 | 0 | 0 | 0.12 | 0 | 2 | 28.72 | Chen Z, Mo Y, Nie Z. Effect of Zn Content on the Microstructure and Properties of Super-High Strength Al-Zn-Mg-Cu Alloys. Metallurgical & Materials Transactions. Part A, 2013, 44(8): 3910-3920. DOI: 10. 1007/s11661-013-1731-x.
0.023 | 0 | 10 | 0.027 | 1.7 | 2 | 0 | 0 | 0 | 0.12 | 0 | 2 | 22.14 | Chen Z, Mo Y, Nie Z. Effect of Zn Content on the Microstructure and Properties of Super-High Strength Al-Zn-Mg-Cu Alloys. Metallurgical & Materials Transactions. Part A, 2013, 44(8): 3910-3920. DOI: 10. 1007/s11661-013-1731-x.
0.021 | 0 | 11 | 0.022 | 1.7 | 2 | 0 | 0 | 0 | 0.12 | 0 | 2 | 19.32 | Chen Z, Mo Y, Nie Z. Effect of Zn Content on the Microstructure and Properties of Super-High Strength Al-Zn-Mg-Cu Alloys. Metallurgical & Materials Transactions. Part A, 2013, 44(8): 3910-3920. DOI: 10. 1007/s11661-013-1731-x.
0.105 | 0.449 | 0.109 | 0.159 | 3.97 | 1.5 | 0.018 | 0.05 | 0.018 | 0 | 0.056 | 1 | 32.69 | Benachour, M., Hadjoui, A., Benguediab, M. et al. Stress Ratio Effect on Fatigue Behavior of Aircraft Aluminum Alloy 2024 T351. MRS Online Proceedings Library 1276, 7 (2010). https: //doi. org/10. 1557/PROC-1276-7
0 | 0.2 | 0 | 0 | 5 | 0.4 | 0.4 | 0 | 0 | 0.15 | 0 | 1 | 35 | Beffort O, Solenthaler C, Speidel M O. Improvement of strength and fracture toughness of a spray-deposited Al-Cu-Mg-Ag-Mn-Ti-Zr alloy by optimized heat treatments and thermomechanical treatments. Materials Science & Engineering A, 1995, 43(2): 444-448. DOI: 10. 1021/jf00050a035.
0.075 | 0 | 6.2 | 0.06 | 2.23 | 2.25 | 0 | 0 | 0 | 0.12 | 0 | 2 | 22.4 | Alarcon O E, Nazar A M M, Monteiro W A. The effect of microstructure on the mechanical behavior and fracture mechanism in a 7050-T76 aluminum alloy. Materials Science & Engineering A, 1991, 138(2): 275-285. DOI: 10. 1016/0921-5093(91)90697-L.
0.09 | 0.33 | 0.09 | 0.15 | 6.65 | 0.01 | 0.04 | 0 | 0 | 0.16 | 0 | 1 | 27.1 | A C V A N, A P R, B M K M, et al. Tensile Deformation and Fracture Behaviour of an Aerospace Aluminium Alloy AA2219 in Different Ageing Conditions. Procedia Materials Science, 2014, 6: 322-330. DOI: 10. 1016/j. mspro. 2014. 07. 041.
0 | 0 | 6.08 | 0 | 2.1 | 2.08 | 0.1 | 0 | 0 | 0 | 0 | 2 | 31.4 | Yan A, Chen L, Liu H S, et al. Study on strength and fracture toughness of Al-Zn-Mg-Cu-Ti(-Sn) alloys. Journal of Mining and Metallurgy Section B Metallurgy, 2015, 51(1): 73-79. DOI: info: doi/10. 2298/JMMB130122003Y.
0 | 0 | 8.6 | 0 | 2.2 | 2.5 | 0 | 0.1 | 0 | 0.16 | 0.14 | 1 | 29.7 | Wang M, Huang L, Chen K, et al. Influence of minor combined addition of Cr and Pr on microstructure, mechanical properties and corrosion behaviors of an ultrahigh strength Al-Zn-Mg-Cu-Zr alloy. Micron, 2018. DOI: 10. 1016/j. micron. 2017. 10. 008.
0 | 0 | 8.6 | 0 | 2.2 | 2.5 | 0 | 0 | 0 | 0.16 | 0 | 1 | 23.7 | Wang M, Huang L, Chen K, et al. Influence of minor combined addition of Cr and Pr on microstructure, mechanical properties and corrosion behaviors of an ultrahigh strength Al-Zn-Mg-Cu-Zr alloy. Micron, 2018. DOI: 10. 1016/j. micron. 2017. 10. 008.
0.11 | 0.29 | 5.01 | 0.23 | 0.12 | 2.44 | 0.05 | 0.17 | 0.01 | 0.13 | 0 | 1 | 34.6 | Ruiz J, Elices M. Effect of water vapour pressure and frequency on fatigue behaviour in 7017-T651 aluminium alloy plate. Acta Materialia, 1997, 45(1): 281-293. DOI: 10. 1016/S1359-6454(96)00147-4.
0.07 | 0 | 5.76 | 0.16 | 1.46 | 2.51 | 0.14 | 0.19 | 0 | 0 | 0 | 1 | 27.5 | Lai M O, Ferguson W G. Fracture toughness of aluminium alloy 7075-T6 in the as-cast condition. Materials Science and Engineering, 1985, 74( 2): 133-138. DOI: 10. 1016/0025-5416(85)90426-4.
0.07 | 0 | 5.76 | 0.16 | 1.46 | 2.51 | 0.16 | 0.19 | 0 | 0 | 0 | 1 | 27.5 | Lai M O, Ferguson W G. Fracture toughness of aluminium alloy 7075-T6 in the as-cast condition. Materials Science and Engineering, 1985, 74( 2): 133-138. DOI: 10. 1016/0025-5416(85)90426-4.
0 | 0 | 8.53 | 0 | 2.16 | 2.38 | 0 | 0.17 | 0 | 0.16 | 0.17 | 1 | 30.8 | H. C, Fang, H, et al. Effect of recrystallization on intergranular fracture and corrosion of Al–Zn–Mg–Cu–Zr alloy. Journal of Alloys and Compounds, 2015, 622: 166-173. DOI: 10. 1016/j. jallcom. 2014. 10. 044.
0 | 0 | 8.49 | 0 | 2.1 | 2.39 | 0 | 0 | 0 | 0.16 | 0 | 1 | 21.2 | H. C, Fang, H, et al. Effect of recrystallization on intergranular fracture and corrosion of Al–Zn–Mg–Cu–Zr alloy. Journal of Alloys and Compounds, 2015, 622: 166-173. DOI: 10. 1016/j. jallcom. 2014. 10. 044.
0 | 0 | 8.53 | 0 | 2.16 | 2.38 | 0 | 0.17 | 0 | 0.16 | 0.28 | 1 | 30.8 | Fang H C, Chao H, Chen K H. Effect of Zr, Er and Cr additions on microstructures and properties of Al–Zn–Mg–Cu alloys. Materials Science and Engineering A, 2014, 610: 10–16. DOI: 10. 1016/j. msea. 2014. 05. 021.
0 | 0 | 8.49 | 0 | 2.1 | 2.39 | 0 | 0 | 0 | 0.16 | 0 | 1 | 24.8 | Fang H C, Chao H, Chen K H. Effect of Zr, Er and Cr additions on microstructures and properties of Al–Zn–Mg–Cu alloys. Materials Science and Engineering A, 2014, 610: 10–16. DOI: 10. 1016/j. msea. 2014. 05. 021.
0.05 | 0.025 | 6.43 | 0.08 | 2.08 | 2.32 | 0.03 | 0.02 | 0.01 | 0.1 | 0 | 1 | 27.75 | Cong F G, Zhao G, Jiang F, et al. Effect of homogenization treatment on microstructure and mechanical properties of DC cast 7X50 aluminum alloy. Transactions of Nonferrous Metals Society of China, 2015, 25(4): 1027-1034. DOI: 10. 1016/S1003-6326(15)63694-9.